## Sheet1
20004.453 | 0.37904 | -0.01411
15829.126 | 0.38617 | -0.00135
12516.703 | 0.39452 | 0.00951
9909.4424 | 0.40111 | 0.01732
7835.48 | 0.40795 | 0.02681
6217.2461 | 0.41618 | 0.02864
4905.291 | 0.42337 | 0.03551
3881.2737 | 0.43121 | 0.0393
3070.9827 | 0.43968 | 0.04183
2430.7778 | 0.44581 | 0.04454
1923.1537 | 0.45259 | 0.04673
1522.4358 | 0.46263 | 0.0498
1203.8446 | 0.46855 | 0.0525
952.86591 | 0.4773 | 0.05482
754.27557 | 0.48468 | 0.05693
596.71857 | 0.49286 | 0.05963
471.96338 | 0.50331 | 0.06302
373.20856 | 0.51041 | 0.0639
295.47278 | 0.51979 | 0.06916
233.87738 | 0.53037 | 0.07446
185.05922 | 0.53852 | 0.07692
146.35823 | 0.54942 | 0.08165
115.77804 | 0.56179 | 0.08809
91.6721 | 0.57493 | 0.09433
72.51701 | 0.58883 | 0.10191
57.36816 | 0.60927 | 0.10601
45.3629 | 0.62807 | 0.11278
35.93134 | 0.65073 | 0.11421
28.40909 | 0.67144 | 0.11616
22.48202 | 0.69555 | 0.11055
17.79613 | 0.71607 | 0.10525
14.06813 | 0.73454 | 0.09434
11.1448 | 0.7479 | 0.08579
8.81772 | 0.75977 | 0.07235
6.97545 | 0.77125 | 0.06406
5.5173 | 0.77648 | 0.05904
4.36941 | 0.77811 | 0.05186
3.45686 | 0.78193 | 0.0431
2.73547 | 0.78899 | 0.03672
2.16054 | 0.79847 | 0.03507
1.70952 | 0.80356 | 0.03844
1.35352 | 0.80443 | 0.0454
1.07079 | 0.80061 | 0.04923
0.84734 | 0.79495 | 0.04755
0.67072 | 0.79142 | 0.04196
0.53067 | 0.79709 | 0.03087
0.41976 | 0.81498 | 0.02252
0.33183 | 0.84425 | 0.02523
0.26261 | 0.87617 | 0.04884
0.20791 | 0.89443 | 0.0948
0.16452 | 0.88546 | 0.15062
0.13007 | 0.84263 | 0.19432
0.10309 | 0.779 | 0.20059
0.08153 | 0.72232 | 0.15547
0.06443 | 0.70885 | 0.07797
0.05102 | 0.78241 | -0.04107
0.04042 | 0.97203 | -0.12177
0.03192 | 1.25228 | -0.07465
0.02528 | 1.5365 | 0.17762
0.01999 | 1.65733 | 0.63515