## Sheet1
20004.453 | 0.37626 | -0.01977
15829.126 | 0.38195 | -0.00652
12516.703 | 0.39093 | 0.00598
9909.4424 | 0.39733 | 0.01524
7835.48 | 0.40356 | 0.02078
6217.2461 | 0.41076 | 0.02634
4905.291 | 0.41892 | 0.03247
3881.2737 | 0.42632 | 0.03618
3070.9827 | 0.43375 | 0.03825
2430.7778 | 0.43847 | 0.04399
1923.1537 | 0.44541 | 0.04532
1522.4358 | 0.45297 | 0.04853
1203.8446 | 0.46133 | 0.0514
952.86591 | 0.46874 | 0.05186
754.27557 | 0.47547 | 0.05522
596.71857 | 0.48483 | 0.05882
471.96338 | 0.49358 | 0.06109
373.20856 | 0.49972 | 0.06303
295.47278 | 0.51019 | 0.06766
233.87738 | 0.51895 | 0.07149
185.05922 | 0.53012 | 0.07651
146.35823 | 0.54043 | 0.08333
115.77804 | 0.55234 | 0.08703
91.6721 | 0.56524 | 0.09353
72.51701 | 0.58015 | 0.10258
57.36816 | 0.59582 | 0.11137
45.3629 | 0.61635 | 0.11728
35.93134 | 0.6399 | 0.12232
28.40909 | 0.66257 | 0.12433
22.48202 | 0.69057 | 0.12164
17.79613 | 0.71232 | 0.11598
14.06813 | 0.73132 | 0.10783
11.1448 | 0.7486 | 0.09529
8.81772 | 0.76346 | 0.08504
6.97545 | 0.77476 | 0.07307
5.5173 | 0.78219 | 0.06322
4.36941 | 0.79144 | 0.05494
3.45686 | 0.79678 | 0.05068
2.73547 | 0.79832 | 0.04771
2.16054 | 0.80005 | 0.04343
1.70952 | 0.80142 | 0.03837
1.35352 | 0.80589 | 0.0343
1.07079 | 0.81234 | 0.03228
0.84734 | 0.82005 | 0.03462
0.67072 | 0.82662 | 0.04136
0.53067 | 0.82957 | 0.05169
0.41976 | 0.82764 | 0.06212
0.33183 | 0.82401 | 0.06758
0.26261 | 0.82228 | 0.06969
0.20791 | 0.82673 | 0.06985
0.16452 | 0.83855 | 0.07177
0.13007 | 0.85678 | 0.07961
0.10309 | 0.88062 | 0.09545
0.08153 | 0.90503 | 0.12422
0.06443 | 0.92403 | 0.16155
0.05102 | 0.93168 | 0.20363
0.04042 | 0.93111 | 0.2356
0.03192 | 0.93721 | 0.25508
0.02528 | 0.95711 | 0.2695
0.01999 | 0.99269 | 0.28424