## Sheet1
20004.453 | 0.3737 | -0.02124
15829.126 | 0.38111 | -0.00605
12516.703 | 0.38905 | 0.00444
9909.4424 | 0.39461 | 0.01439
7835.48 | 0.40346 | 0.02163
6217.2461 | 0.40868 | 0.02639
4905.291 | 0.41626 | 0.03222
3881.2737 | 0.424 | 0.03522
3070.9827 | 0.42982 | 0.03948
2430.7778 | 0.4374 | 0.04139
1923.1537 | 0.4458 | 0.0451
1522.4358 | 0.451 | 0.04827
1203.8446 | 0.45829 | 0.05002
952.86591 | 0.46563 | 0.0517
754.27557 | 0.47496 | 0.05523
596.71857 | 0.48257 | 0.05706
471.96338 | 0.49038 | 0.06001
373.20856 | 0.50026 | 0.06523
295.47278 | 0.50801 | 0.06836
233.87738 | 0.51742 | 0.07144
185.05922 | 0.52673 | 0.07678
146.35823 | 0.53817 | 0.08201
115.77804 | 0.54983 | 0.08853
91.6721 | 0.56346 | 0.09501
72.51701 | 0.57745 | 0.10171
57.36816 | 0.59532 | 0.10899
45.3629 | 0.61558 | 0.11658
35.93134 | 0.63851 | 0.12203
28.40909 | 0.66095 | 0.12212
22.48202 | 0.6859 | 0.11908
17.79613 | 0.70981 | 0.11273
14.06813 | 0.72903 | 0.10188
11.1448 | 0.74569 | 0.09419
8.81772 | 0.75754 | 0.08145
6.97545 | 0.7712 | 0.07145
5.5173 | 0.77685 | 0.06302
4.36941 | 0.78284 | 0.05663
3.45686 | 0.78678 | 0.04805
2.73547 | 0.79208 | 0.04101
2.16054 | 0.79807 | 0.0381
1.70952 | 0.80346 | 0.03832
1.35352 | 0.80591 | 0.04098
1.07079 | 0.80535 | 0.04332
0.84734 | 0.80362 | 0.04395
0.67072 | 0.8041 | 0.04315
0.53067 | 0.80718 | 0.04086
0.41976 | 0.81497 | 0.04029
0.33183 | 0.82702 | 0.04391
0.26261 | 0.84139 | 0.05508
0.20791 | 0.85283 | 0.07392
0.16452 | 0.85707 | 0.09773
0.13007 | 0.85456 | 0.1186
0.10309 | 0.85046 | 0.13285
0.08153 | 0.85351 | 0.14033
0.06443 | 0.86558 | 0.14861
0.05102 | 0.88829 | 0.15822
0.04042 | 0.92166 | 0.17263
0.03192 | 0.96812 | 0.19893
0.02528 | 1.01734 | 0.24428
0.01999 | 1.05944 | 0.30756