## Sheet1
20004.453 | 0.37375 | -0.02111
15829.126 | 0.3812 | -0.00712
12516.703 | 0.38856 | 0.00336
9909.4424 | 0.39439 | 0.01323
7835.48 | 0.40198 | 0.02181
6217.2461 | 0.41014 | 0.02705
4905.291 | 0.41623 | 0.031
3881.2737 | 0.42242 | 0.03555
3070.9827 | 0.42901 | 0.03945
2430.7778 | 0.43745 | 0.04384
1923.1537 | 0.44413 | 0.04565
1522.4358 | 0.45113 | 0.0476
1203.8446 | 0.45935 | 0.04936
952.86591 | 0.46582 | 0.05257
754.27557 | 0.47429 | 0.05524
596.71857 | 0.48296 | 0.05879
471.96338 | 0.49035 | 0.06065
373.20856 | 0.49965 | 0.06466
295.47278 | 0.50931 | 0.06782
233.87738 | 0.51881 | 0.0718
185.05922 | 0.52716 | 0.07559
146.35823 | 0.53907 | 0.08129
115.77804 | 0.54945 | 0.08707
91.6721 | 0.56201 | 0.09536
72.51701 | 0.57743 | 0.10269
57.36816 | 0.59441 | 0.10927
45.3629 | 0.61489 | 0.11665
35.93134 | 0.63864 | 0.12098
28.40909 | 0.66177 | 0.12209
22.48202 | 0.68533 | 0.11796
17.79613 | 0.70862 | 0.11249
14.06813 | 0.72751 | 0.10324
11.1448 | 0.74476 | 0.09219
8.81772 | 0.75723 | 0.08164
6.97545 | 0.76895 | 0.07084
5.5173 | 0.77697 | 0.0617
4.36941 | 0.78351 | 0.05602
3.45686 | 0.78627 | 0.0497
2.73547 | 0.78879 | 0.04483
2.16054 | 0.79192 | 0.03805
1.70952 | 0.79787 | 0.03422
1.35352 | 0.8044 | 0.03348
1.07079 | 0.81044 | 0.03655
0.84734 | 0.81376 | 0.04373
0.67072 | 0.8128 | 0.05015
0.53067 | 0.8098 | 0.05362
0.41976 | 0.80828 | 0.05422
0.33183 | 0.81117 | 0.05303
0.26261 | 0.81961 | 0.05334
0.20791 | 0.83358 | 0.0582
0.16452 | 0.85214 | 0.06994
0.13007 | 0.8708 | 0.09205
0.10309 | 0.88176 | 0.12246
0.08153 | 0.88523 | 0.15389
0.06443 | 0.88656 | 0.18154
0.05102 | 0.8864 | 0.19483
0.04042 | 0.89897 | 0.20586
0.03192 | 0.92677 | 0.21775
0.02528 | 0.96385 | 0.23386
0.01999 | 1.01787 | 0.25787