## Sheet1
20004.453 | 0.37352 | -0.01952
15829.126 | 0.38053 | -0.00653
12516.703 | 0.38876 | 0.00356
9909.4424 | 0.39506 | 0.0132
7835.48 | 0.40154 | 0.0213
6217.2461 | 0.40921 | 0.026
4905.291 | 0.41509 | 0.03136
3881.2737 | 0.42008 | 0.03692
3070.9827 | 0.4291 | 0.04012
2430.7778 | 0.4357 | 0.04279
1923.1537 | 0.44364 | 0.04487
1522.4358 | 0.45103 | 0.04694
1203.8446 | 0.45768 | 0.05126
952.86591 | 0.46743 | 0.05231
754.27557 | 0.47513 | 0.05584
596.71857 | 0.48245 | 0.05746
471.96338 | 0.49207 | 0.0605
373.20856 | 0.49971 | 0.06452
295.47278 | 0.51023 | 0.06708
233.87738 | 0.51825 | 0.07124
185.05922 | 0.52867 | 0.07674
146.35823 | 0.53874 | 0.08268
115.77804 | 0.54941 | 0.0883
91.6721 | 0.56095 | 0.09385
72.51701 | 0.57821 | 0.10164
57.36816 | 0.59551 | 0.1104
45.3629 | 0.61489 | 0.11505
35.93134 | 0.63658 | 0.1209
28.40909 | 0.66169 | 0.12185
22.48202 | 0.68672 | 0.11978
17.79613 | 0.70874 | 0.11271
14.06813 | 0.72953 | 0.10498
11.1448 | 0.74538 | 0.09194
8.81772 | 0.75925 | 0.08283
6.97545 | 0.76744 | 0.0731
5.5173 | 0.77672 | 0.06139
4.36941 | 0.78494 | 0.05455
3.45686 | 0.78918 | 0.05144
2.73547 | 0.79155 | 0.04642
2.16054 | 0.793 | 0.04137
1.70952 | 0.7966 | 0.03605
1.35352 | 0.8016 | 0.03288
1.07079 | 0.80918 | 0.03343
0.84734 | 0.81576 | 0.03786
0.67072 | 0.8191 | 0.04579
0.53067 | 0.81848 | 0.05467
0.41976 | 0.81486 | 0.06041
0.33183 | 0.81309 | 0.06183
0.26261 | 0.81587 | 0.06136
0.20791 | 0.82488 | 0.06227
0.16452 | 0.84057 | 0.06768
0.13007 | 0.8611 | 0.08096
0.10309 | 0.88268 | 0.10481
0.08153 | 0.8992 | 0.13878
0.06443 | 0.90857 | 0.17481
0.05102 | 0.90646 | 0.20657
0.04042 | 0.90919 | 0.22491
0.03192 | 0.92439 | 0.23794
0.02528 | 0.95219 | 0.25121
0.01999 | 0.99466 | 0.26854