## Sheet1
20004.453 | 0.37481 | -0.01953
15829.126 | 0.38158 | -0.00687
12516.703 | 0.38907 | 0.00466
9909.4424 | 0.39436 | 0.01499
7835.48 | 0.4018 | 0.02026
6217.2461 | 0.40877 | 0.02626
4905.291 | 0.41561 | 0.03104
3881.2737 | 0.41982 | 0.03555
3070.9827 | 0.42914 | 0.03968
2430.7778 | 0.43499 | 0.04172
1923.1537 | 0.4431 | 0.04491
1522.4358 | 0.45096 | 0.04741
1203.8446 | 0.45725 | 0.05015
952.86591 | 0.46362 | 0.05365
754.27557 | 0.47236 | 0.05562
596.71857 | 0.48054 | 0.05707
471.96338 | 0.48818 | 0.06155
373.20856 | 0.49707 | 0.06231
295.47278 | 0.50531 | 0.06621
233.87738 | 0.51522 | 0.07136
185.05922 | 0.52344 | 0.07657
146.35823 | 0.53589 | 0.08302
115.77804 | 0.54791 | 0.08708
91.6721 | 0.56028 | 0.09425
72.51701 | 0.57425 | 0.10209
57.36816 | 0.59268 | 0.10859
45.3629 | 0.61204 | 0.11728
35.93134 | 0.6338 | 0.12297
28.40909 | 0.65897 | 0.12311
22.48202 | 0.68301 | 0.12063
17.79613 | 0.70613 | 0.11539
14.06813 | 0.72956 | 0.10668
11.1448 | 0.74457 | 0.09701
8.81772 | 0.75945 | 0.08485
6.97545 | 0.77073 | 0.07274
5.5173 | 0.7785 | 0.06426
4.36941 | 0.78451 | 0.05629
3.45686 | 0.79064 | 0.04961
2.73547 | 0.79535 | 0.04366
2.16054 | 0.79879 | 0.04174
1.70952 | 0.80194 | 0.03884
1.35352 | 0.80458 | 0.03688
1.07079 | 0.80796 | 0.03747
0.84734 | 0.81052 | 0.03831
0.67072 | 0.81344 | 0.04143
0.53067 | 0.8165 | 0.04404
0.41976 | 0.82104 | 0.04834
0.33183 | 0.8258 | 0.055
0.26261 | 0.83043 | 0.06228
0.20791 | 0.8364 | 0.07076
0.16452 | 0.84571 | 0.0811
0.13007 | 0.85561 | 0.09639
0.10309 | 0.86469 | 0.11423
0.08153 | 0.87429 | 0.13366
0.06443 | 0.8865 | 0.15402
0.05102 | 0.90501 | 0.173
0.04042 | 0.92768 | 0.19823
0.03192 | 0.95246 | 0.22782
0.02528 | 0.98159 | 0.25551
0.01999 | 1.02394 | 0.28618