## Sheet1
20004.453 | 0.37454 | -0.01915
15829.126 | 0.38247 | -0.0078
12516.703 | 0.38706 | 0.00381
9909.4424 | 0.39493 | 0.01448
7835.48 | 0.40178 | 0.02025
6217.2461 | 0.40933 | 0.02706
4905.291 | 0.41576 | 0.03293
3881.2737 | 0.42253 | 0.03668
3070.9827 | 0.42936 | 0.03886
2430.7778 | 0.43527 | 0.04262
1923.1537 | 0.44284 | 0.04506
1522.4358 | 0.4518 | 0.04822
1203.8446 | 0.45716 | 0.05063
952.86591 | 0.46594 | 0.05287
754.27557 | 0.47295 | 0.05556
596.71857 | 0.48115 | 0.05785
471.96338 | 0.48984 | 0.05984
373.20856 | 0.49762 | 0.06493
295.47278 | 0.50596 | 0.06913
233.87738 | 0.51651 | 0.07136
185.05922 | 0.52555 | 0.07587
146.35823 | 0.53532 | 0.08005
115.77804 | 0.54783 | 0.08695
91.6721 | 0.56063 | 0.09497
72.51701 | 0.57419 | 0.10135
57.36816 | 0.59261 | 0.10919
45.3629 | 0.61124 | 0.11688
35.93134 | 0.63377 | 0.12116
28.40909 | 0.65928 | 0.1244
22.48202 | 0.68346 | 0.12258
17.79613 | 0.70597 | 0.11589
14.06813 | 0.72886 | 0.10585
11.1448 | 0.74624 | 0.09511
8.81772 | 0.75955 | 0.08399
6.97545 | 0.7705 | 0.07344
5.5173 | 0.77848 | 0.06443
4.36941 | 0.78395 | 0.05691
3.45686 | 0.78805 | 0.04873
2.73547 | 0.79438 | 0.04459
2.16054 | 0.79673 | 0.04056
1.70952 | 0.80029 | 0.03877
1.35352 | 0.80352 | 0.0373
1.07079 | 0.80665 | 0.03807
0.84734 | 0.80894 | 0.03823
0.67072 | 0.81171 | 0.04098
0.53067 | 0.81532 | 0.0438
0.41976 | 0.81995 | 0.04874
0.33183 | 0.82449 | 0.05482
0.26261 | 0.82869 | 0.06234
0.20791 | 0.83546 | 0.07046
0.16452 | 0.8437 | 0.08101
0.13007 | 0.85399 | 0.09632
0.10309 | 0.86322 | 0.11444
0.08153 | 0.8721 | 0.13263
0.06443 | 0.88448 | 0.15246
0.05102 | 0.90402 | 0.17236
0.04042 | 0.92664 | 0.19819
0.03192 | 0.95071 | 0.22673
0.02528 | 0.98059 | 0.25502
0.01999 | 1.02385 | 0.28547