## Sheet1
20004.453 | 0.37389 | -0.02065
15829.126 | 0.38017 | -0.00574
12516.703 | 0.38736 | 0.00382
9909.4424 | 0.39489 | 0.0136
7835.48 | 0.4001 | 0.02212
6217.2461 | 0.4069 | 0.0273
4905.291 | 0.41371 | 0.03033
3881.2737 | 0.41935 | 0.03328
3070.9827 | 0.42812 | 0.0394
2430.7778 | 0.4357 | 0.04354
1923.1537 | 0.44149 | 0.04491
1522.4358 | 0.44883 | 0.04786
1203.8446 | 0.45581 | 0.05031
952.86591 | 0.46336 | 0.05212
754.27557 | 0.46949 | 0.05411
596.71857 | 0.47894 | 0.05913
471.96338 | 0.48777 | 0.05996
373.20856 | 0.49594 | 0.06269
295.47278 | 0.50584 | 0.06654
233.87738 | 0.51383 | 0.07078
185.05922 | 0.52274 | 0.07531
146.35823 | 0.53368 | 0.07957
115.77804 | 0.54531 | 0.08769
91.6721 | 0.55896 | 0.09546
72.51701 | 0.57204 | 0.10051
57.36816 | 0.59022 | 0.1096
45.3629 | 0.61132 | 0.11679
35.93134 | 0.63317 | 0.12186
28.40909 | 0.65611 | 0.12234
22.48202 | 0.68161 | 0.11905
17.79613 | 0.70376 | 0.11367
14.06813 | 0.7255 | 0.10532
11.1448 | 0.74369 | 0.09401
8.81772 | 0.75646 | 0.08286
6.97545 | 0.76696 | 0.07267
5.5173 | 0.77489 | 0.06314
4.36941 | 0.78175 | 0.05579
3.45686 | 0.78733 | 0.04885
2.73547 | 0.79105 | 0.04397
2.16054 | 0.7954 | 0.04046
1.70952 | 0.79729 | 0.03882
1.35352 | 0.80047 | 0.03662
1.07079 | 0.80393 | 0.0369
0.84734 | 0.80656 | 0.03858
0.67072 | 0.80952 | 0.04176
0.53067 | 0.81225 | 0.04428
0.41976 | 0.8165 | 0.04805
0.33183 | 0.8215 | 0.05402
0.26261 | 0.82635 | 0.0622
0.20791 | 0.83203 | 0.07093
0.16452 | 0.83984 | 0.08069
0.13007 | 0.85064 | 0.09402
0.10309 | 0.86145 | 0.11227
0.08153 | 0.87202 | 0.13306
0.06443 | 0.88347 | 0.15513
0.05102 | 0.89929 | 0.17375
0.04042 | 0.92251 | 0.19755
0.03192 | 0.9484 | 0.22721
0.02528 | 0.97566 | 0.25695
0.01999 | 1.01276 | 0.28582