## Sheet1
20004.453 | 0.3735 | -0.02127
15829.126 | 0.37949 | -0.00678
12516.703 | 0.38594 | 0.00398
9909.4424 | 0.39326 | 0.01418
7835.48 | 0.39966 | 0.02119
6217.2461 | 0.4068 | 0.02641
4905.291 | 0.41232 | 0.032
3881.2737 | 0.4216 | 0.03595
3070.9827 | 0.42779 | 0.03991
2430.7778 | 0.43445 | 0.04211
1923.1537 | 0.44159 | 0.0451
1522.4358 | 0.44879 | 0.04737
1203.8446 | 0.45553 | 0.05012
952.86591 | 0.46404 | 0.05344
754.27557 | 0.47382 | 0.05545
596.71857 | 0.47885 | 0.05704
471.96338 | 0.48847 | 0.06067
373.20856 | 0.49555 | 0.06416
295.47278 | 0.50377 | 0.06666
233.87738 | 0.51473 | 0.07097
185.05922 | 0.52415 | 0.07475
146.35823 | 0.53449 | 0.08172
115.77804 | 0.54516 | 0.08692
91.6721 | 0.55942 | 0.09293
72.51701 | 0.57319 | 0.10158
57.36816 | 0.59014 | 0.10921
45.3629 | 0.61083 | 0.1158
35.93134 | 0.63307 | 0.12214
28.40909 | 0.65693 | 0.12506
22.48202 | 0.68267 | 0.12006
17.79613 | 0.70522 | 0.11374
14.06813 | 0.72715 | 0.10538
11.1448 | 0.74305 | 0.09532
8.81772 | 0.75815 | 0.08259
6.97545 | 0.76818 | 0.07352
5.5173 | 0.77519 | 0.06281
4.36941 | 0.78216 | 0.05483
3.45686 | 0.78699 | 0.04878
2.73547 | 0.79098 | 0.04473
2.16054 | 0.79458 | 0.04109
1.70952 | 0.79771 | 0.03867
1.35352 | 0.80138 | 0.03747
1.07079 | 0.80402 | 0.03715
0.84734 | 0.80635 | 0.03777
0.67072 | 0.81003 | 0.04025
0.53067 | 0.81344 | 0.04344
0.41976 | 0.81729 | 0.04886
0.33183 | 0.82118 | 0.05464
0.26261 | 0.82686 | 0.06126
0.20791 | 0.83428 | 0.07063
0.16452 | 0.84213 | 0.08348
0.13007 | 0.84903 | 0.09838
0.10309 | 0.85666 | 0.11333
0.08153 | 0.86846 | 0.1285
0.06443 | 0.88455 | 0.14799
0.05102 | 0.9029 | 0.17236
0.04042 | 0.92247 | 0.19682
0.03192 | 0.95034 | 0.22136
0.02528 | 0.98664 | 0.25203
0.01999 | 1.02944 | 0.29513