## Sheet1
20004.453 | 0.37384 | -0.02043
15829.126 | 0.37944 | -0.00759
12516.703 | 0.38755 | 0.00476
9909.4424 | 0.3936 | 0.01338
7835.48 | 0.3999 | 0.02093
6217.2461 | 0.40737 | 0.02767
4905.291 | 0.41438 | 0.03119
3881.2737 | 0.42038 | 0.03541
3070.9827 | 0.42589 | 0.03757
2430.7778 | 0.43466 | 0.04242
1923.1537 | 0.44145 | 0.04484
1522.4358 | 0.44893 | 0.04727
1203.8446 | 0.45626 | 0.05034
952.86591 | 0.46406 | 0.05245
754.27557 | 0.4714 | 0.05473
596.71857 | 0.47919 | 0.05768
471.96338 | 0.488 | 0.0612
373.20856 | 0.49577 | 0.06483
295.47278 | 0.50335 | 0.06779
233.87738 | 0.51342 | 0.07153
185.05922 | 0.52394 | 0.07642
146.35823 | 0.53437 | 0.08095
115.77804 | 0.54624 | 0.08725
91.6721 | 0.55618 | 0.09582
72.51701 | 0.5726 | 0.10099
57.36816 | 0.59039 | 0.10887
45.3629 | 0.61021 | 0.11688
35.93134 | 0.63322 | 0.12134
28.40909 | 0.65719 | 0.12225
22.48202 | 0.68078 | 0.11958
17.79613 | 0.70469 | 0.11369
14.06813 | 0.72383 | 0.10419
11.1448 | 0.74103 | 0.09326
8.81772 | 0.75439 | 0.08139
6.97545 | 0.76653 | 0.07091
5.5173 | 0.77397 | 0.06246
4.36941 | 0.77917 | 0.05503
3.45686 | 0.78451 | 0.04782
2.73547 | 0.78826 | 0.04355
2.16054 | 0.79149 | 0.03911
1.70952 | 0.79463 | 0.03762
1.35352 | 0.79779 | 0.03711
1.07079 | 0.8005 | 0.03718
0.84734 | 0.80297 | 0.03776
0.67072 | 0.8065 | 0.04054
0.53067 | 0.81032 | 0.04349
0.41976 | 0.81384 | 0.04832
0.33183 | 0.8182 | 0.05489
0.26261 | 0.82325 | 0.06151
0.20791 | 0.83071 | 0.07012
0.16452 | 0.8388 | 0.08271
0.13007 | 0.84682 | 0.09797
0.10309 | 0.85405 | 0.11351
0.08153 | 0.86517 | 0.12857
0.06443 | 0.87961 | 0.14851
0.05102 | 0.89951 | 0.17127
0.04042 | 0.9198 | 0.19736
0.03192 | 0.94443 | 0.22246
0.02528 | 0.98148 | 0.24982
0.01999 | 1.02509 | 0.28992