## Sheet1
20004.453 | 0.37314 | -0.02174
15829.126 | 0.37973 | -0.00503
12516.703 | 0.38496 | 0.00449
9909.4424 | 0.39339 | 0.01254
7835.48 | 0.39884 | 0.02128
6217.2461 | 0.4057 | 0.02697
4905.291 | 0.41226 | 0.03169
3881.2737 | 0.41846 | 0.03564
3070.9827 | 0.42582 | 0.03921
2430.7778 | 0.43336 | 0.0408
1923.1537 | 0.43976 | 0.04437
1522.4358 | 0.44848 | 0.04813
1203.8446 | 0.45477 | 0.05061
952.86591 | 0.46351 | 0.05223
754.27557 | 0.47073 | 0.05483
596.71857 | 0.47813 | 0.0583
471.96338 | 0.48555 | 0.06024
373.20856 | 0.49507 | 0.06282
295.47278 | 0.5039 | 0.06583
233.87738 | 0.51307 | 0.07228
185.05922 | 0.52335 | 0.07578
146.35823 | 0.53471 | 0.08259
115.77804 | 0.54599 | 0.08666
91.6721 | 0.55813 | 0.09484
72.51701 | 0.57297 | 0.10188
57.36816 | 0.58905 | 0.10834
45.3629 | 0.60955 | 0.1153
35.93134 | 0.6332 | 0.12171
28.40909 | 0.65709 | 0.12128
22.48202 | 0.68232 | 0.11857
17.79613 | 0.7054 | 0.11368
14.06813 | 0.72464 | 0.10459
11.1448 | 0.74139 | 0.09268
8.81772 | 0.75487 | 0.08225
6.97545 | 0.7657 | 0.07149
5.5173 | 0.77441 | 0.0623
4.36941 | 0.7809 | 0.05505
3.45686 | 0.78519 | 0.04888
2.73547 | 0.78858 | 0.04391
2.16054 | 0.79206 | 0.03975
1.70952 | 0.79612 | 0.03762
1.35352 | 0.79848 | 0.03687
1.07079 | 0.80148 | 0.03701
0.84734 | 0.80468 | 0.03762
0.67072 | 0.80842 | 0.04026
0.53067 | 0.81116 | 0.04445
0.41976 | 0.81421 | 0.04923
0.33183 | 0.81833 | 0.05438
0.26261 | 0.82433 | 0.06129
0.20791 | 0.83078 | 0.0712
0.16452 | 0.83708 | 0.0822
0.13007 | 0.84559 | 0.09443
0.10309 | 0.85749 | 0.10809
0.08153 | 0.87289 | 0.12777
0.06443 | 0.88883 | 0.1523
0.05102 | 0.90132 | 0.1794
0.04042 | 0.91828 | 0.20311
0.03192 | 0.9427 | 0.22756
0.02528 | 0.9738 | 0.25762
0.01999 | 1.0091 | 0.2926