## Sheet1
20004.453 | 0.39711 | -0.00637
15829.126 | 0.40747 | 0.00728
12516.703 | 0.41622 | 0.01907
9909.4424 | 0.42486 | 0.02603
7835.48 | 0.43414 | 0.03263
6217.2461 | 0.44346 | 0.03816
4905.291 | 0.45057 | 0.04276
3881.2737 | 0.46003 | 0.04553
3070.9827 | 0.46885 | 0.0486
2430.7778 | 0.47534 | 0.05029
1923.1537 | 0.48347 | 0.05452
1522.4358 | 0.49241 | 0.05578
1203.8446 | 0.50049 | 0.05769
952.86591 | 0.51017 | 0.05986
754.27557 | 0.51919 | 0.06308
596.71857 | 0.52674 | 0.06525
471.96338 | 0.53558 | 0.06927
373.20856 | 0.54753 | 0.07045
295.47278 | 0.55735 | 0.07408
233.87738 | 0.56587 | 0.07854
185.05922 | 0.57756 | 0.08265
146.35823 | 0.58889 | 0.08749
115.77804 | 0.60008 | 0.09212
91.6721 | 0.61237 | 0.10024
72.51701 | 0.62617 | 0.1066
57.36816 | 0.63981 | 0.1165
45.3629 | 0.65491 | 0.12657
35.93134 | 0.67172 | 0.13912
28.40909 | 0.69486 | 0.1539
22.48202 | 0.71932 | 0.16713
17.79613 | 0.74973 | 0.18083
14.06813 | 0.78579 | 0.19343
11.1448 | 0.82322 | 0.2005
8.81772 | 0.86419 | 0.20022
6.97545 | 0.90182 | 0.1917
5.5173 | 0.93986 | 0.18395
4.36941 | 0.96976 | 0.16593
3.45686 | 1.00065 | 0.15061
2.73547 | 1.01942 | 0.13369
2.16054 | 1.03645 | 0.11664
1.70952 | 1.04878 | 0.10314
1.35352 | 1.05857 | 0.09144
1.07079 | 1.06575 | 0.0838
0.84734 | 1.07206 | 0.07693
0.67072 | 1.07873 | 0.074
0.53067 | 1.08533 | 0.07333
0.41976 | 1.09004 | 0.07619
0.33183 | 1.09528 | 0.08048
0.26261 | 1.10173 | 0.08581
0.20791 | 1.11076 | 0.09434
0.16452 | 1.12064 | 0.10743
0.13007 | 1.12944 | 0.12334
0.10309 | 1.14029 | 0.13987
0.08153 | 1.1581 | 0.15846
0.06443 | 1.18078 | 0.18403
0.05102 | 1.20608 | 0.21744
0.04042 | 1.22887 | 0.2517
0.03192 | 1.25676 | 0.28059
0.02528 | 1.29743 | 0.31001
0.01999 | 1.34985 | 0.34942