## Sheet1
20004.453 | 0.39727 | -0.00522
15829.126 | 0.40697 | 0.00953
12516.703 | 0.41774 | 0.01905
9909.4424 | 0.4253 | 0.02545
7835.48 | 0.43405 | 0.03304
6217.2461 | 0.44195 | 0.03801
4905.291 | 0.45048 | 0.04221
3881.2737 | 0.45928 | 0.04593
3070.9827 | 0.46701 | 0.04843
2430.7778 | 0.47576 | 0.04958
1923.1537 | 0.48365 | 0.05261
1522.4358 | 0.49188 | 0.05433
1203.8446 | 0.4997 | 0.05683
952.86591 | 0.50872 | 0.06035
754.27557 | 0.51853 | 0.06208
596.71857 | 0.52763 | 0.06445
471.96338 | 0.53653 | 0.06782
373.20856 | 0.54568 | 0.07107
295.47278 | 0.55734 | 0.07493
233.87738 | 0.56627 | 0.07724
185.05922 | 0.57677 | 0.0816
146.35823 | 0.58967 | 0.08639
115.77804 | 0.59997 | 0.09276
91.6721 | 0.61144 | 0.09862
72.51701 | 0.62308 | 0.1069
57.36816 | 0.63849 | 0.11588
45.3629 | 0.65501 | 0.12703
35.93134 | 0.67225 | 0.14076
28.40909 | 0.69377 | 0.15202
22.48202 | 0.71802 | 0.16838
17.79613 | 0.74981 | 0.18021
14.06813 | 0.78463 | 0.1924
11.1448 | 0.82312 | 0.1966
8.81772 | 0.86343 | 0.19758
6.97545 | 0.90023 | 0.1919
5.5173 | 0.93936 | 0.18068
4.36941 | 0.96873 | 0.16533
3.45686 | 0.99522 | 0.14689
2.73547 | 1.01685 | 0.13246
2.16054 | 1.03246 | 0.11625
1.70952 | 1.04458 | 0.10195
1.35352 | 1.05434 | 0.09103
1.07079 | 1.06221 | 0.08267
0.84734 | 1.06812 | 0.07728
0.67072 | 1.07386 | 0.07422
0.53067 | 1.07994 | 0.07259
0.41976 | 1.0864 | 0.07516
0.33183 | 1.09187 | 0.08032
0.26261 | 1.09755 | 0.08738
0.20791 | 1.10488 | 0.09498
0.16452 | 1.11506 | 0.10603
0.13007 | 1.12708 | 0.12215
0.10309 | 1.13837 | 0.14165
0.08153 | 1.15178 | 0.16137
0.06443 | 1.17251 | 0.1845
0.05102 | 1.2016 | 0.2119
0.04042 | 1.23128 | 0.24919
0.03192 | 1.25799 | 0.28755
0.02528 | 1.29018 | 0.31867
0.01999 | 1.337 | 0.35044