## Sheet1
20004.453 | 0.39622 | -0.00415
15829.126 | 0.40605 | 0.00875
12516.703 | 0.41799 | 0.01769
9909.4424 | 0.42467 | 0.02647
7835.48 | 0.43347 | 0.03273
6217.2461 | 0.44272 | 0.03754
4905.291 | 0.45045 | 0.04132
3881.2737 | 0.45902 | 0.04585
3070.9827 | 0.46729 | 0.04824
2430.7778 | 0.4731 | 0.0503
1923.1537 | 0.48395 | 0.0542
1522.4358 | 0.49092 | 0.05518
1203.8446 | 0.49951 | 0.05806
952.86591 | 0.50941 | 0.06013
754.27557 | 0.51753 | 0.06125
596.71857 | 0.52582 | 0.06452
471.96338 | 0.53617 | 0.06645
373.20856 | 0.54524 | 0.07109
295.47278 | 0.55623 | 0.07367
233.87738 | 0.56656 | 0.0775
185.05922 | 0.57684 | 0.083
146.35823 | 0.58751 | 0.08751
115.77804 | 0.59923 | 0.09193
91.6721 | 0.61147 | 0.09871
72.51701 | 0.62486 | 0.1057
57.36816 | 0.64013 | 0.11649
45.3629 | 0.65565 | 0.12664
35.93134 | 0.67348 | 0.13864
28.40909 | 0.69418 | 0.15213
22.48202 | 0.71755 | 0.16688
17.79613 | 0.75 | 0.17959
14.06813 | 0.78424 | 0.19135
11.1448 | 0.82167 | 0.19741
8.81772 | 0.86223 | 0.1989
6.97545 | 0.90405 | 0.18957
5.5173 | 0.93498 | 0.17851
4.36941 | 0.96968 | 0.16554
3.45686 | 0.99458 | 0.14839
2.73547 | 1.01543 | 0.13043
2.16054 | 1.032 | 0.11511
1.70952 | 1.04346 | 0.10192
1.35352 | 1.053 | 0.09126
1.07079 | 1.06077 | 0.08235
0.84734 | 1.06775 | 0.07667
0.67072 | 1.07366 | 0.0738
0.53067 | 1.07863 | 0.07357
0.41976 | 1.08436 | 0.07437
0.33183 | 1.09082 | 0.0787
0.26261 | 1.09895 | 0.08601
0.20791 | 1.10616 | 0.09734
0.16452 | 1.11331 | 0.10967
0.13007 | 1.12357 | 0.12289
0.10309 | 1.1379 | 0.13834
0.08153 | 1.15602 | 0.16087
0.06443 | 1.17512 | 0.18752
0.05102 | 1.1934 | 0.21447
0.04042 | 1.22173 | 0.24066
0.03192 | 1.26278 | 0.2756
0.02528 | 1.30504 | 0.32116
0.01999 | 1.34291 | 0.3682