## Sheet1
20004.453 | 0.39622 | -0.00681
15829.126 | 0.40647 | 0.00746
12516.703 | 0.41571 | 0.0194
9909.4424 | 0.42415 | 0.02628
7835.48 | 0.43295 | 0.03169
6217.2461 | 0.44121 | 0.03797
4905.291 | 0.44942 | 0.0417
3881.2737 | 0.45765 | 0.04463
3070.9827 | 0.46548 | 0.04866
2430.7778 | 0.47402 | 0.05065
1923.1537 | 0.48268 | 0.0529
1522.4358 | 0.49137 | 0.05526
1203.8446 | 0.50019 | 0.05761
952.86591 | 0.50829 | 0.06022
754.27557 | 0.5168 | 0.06173
596.71857 | 0.52597 | 0.06616
471.96338 | 0.53507 | 0.06873
373.20856 | 0.54488 | 0.06871
295.47278 | 0.55415 | 0.07488
233.87738 | 0.56369 | 0.07832
185.05922 | 0.57776 | 0.08162
146.35823 | 0.58646 | 0.08695
115.77804 | 0.59819 | 0.09203
91.6721 | 0.61098 | 0.09998
72.51701 | 0.62515 | 0.10663
57.36816 | 0.63829 | 0.11517
45.3629 | 0.65486 | 0.12589
35.93134 | 0.67245 | 0.13945
28.40909 | 0.694 | 0.15152
22.48202 | 0.71832 | 0.16642
17.79613 | 0.74876 | 0.18066
14.06813 | 0.78171 | 0.18967
11.1448 | 0.82064 | 0.19619
8.81772 | 0.8602 | 0.19721
6.97545 | 0.9006 | 0.19022
5.5173 | 0.93357 | 0.1766
4.36941 | 0.96644 | 0.16383
3.45686 | 0.99104 | 0.14681
2.73547 | 1.01162 | 0.12907
2.16054 | 1.02823 | 0.11414
1.70952 | 1.04051 | 0.10099
1.35352 | 1.04865 | 0.0899
1.07079 | 1.05652 | 0.08141
0.84734 | 1.06358 | 0.07622
0.67072 | 1.0695 | 0.0734
0.53067 | 1.0743 | 0.07328
0.41976 | 1.08025 | 0.07411
0.33183 | 1.08707 | 0.07838
0.26261 | 1.09428 | 0.08683
0.20791 | 1.10105 | 0.09775
0.16452 | 1.10829 | 0.10863
0.13007 | 1.1196 | 0.12156
0.10309 | 1.13469 | 0.13912
0.08153 | 1.15023 | 0.16267
0.06443 | 1.16819 | 0.18834
0.05102 | 1.18905 | 0.2119
0.04042 | 1.22212 | 0.24065
0.03192 | 1.26098 | 0.28104
0.02528 | 1.29717 | 0.32719
0.01999 | 1.33188 | 0.36871