## Sheet1
20004.453 | 0.39653 | -0.00683
15829.126 | 0.40559 | 0.00769
12516.703 | 0.41389 | 0.01756
9909.4424 | 0.42387 | 0.02505
7835.48 | 0.43261 | 0.03304
6217.2461 | 0.44207 | 0.038
4905.291 | 0.44826 | 0.04137
3881.2737 | 0.45754 | 0.04292
3070.9827 | 0.46503 | 0.0475
2430.7778 | 0.47315 | 0.05102
1923.1537 | 0.48 | 0.05192
1522.4358 | 0.49059 | 0.05585
1203.8446 | 0.4985 | 0.05645
952.86591 | 0.50604 | 0.06018
754.27557 | 0.51573 | 0.06176
596.71857 | 0.52556 | 0.06546
471.96338 | 0.53354 | 0.06672
373.20856 | 0.54468 | 0.07056
295.47278 | 0.5521 | 0.07473
233.87738 | 0.56377 | 0.0782
185.05922 | 0.57474 | 0.08319
146.35823 | 0.58704 | 0.08716
115.77804 | 0.59772 | 0.09124
91.6721 | 0.6105 | 0.0991
72.51701 | 0.62298 | 0.10668
57.36816 | 0.63904 | 0.11666
45.3629 | 0.6536 | 0.12691
35.93134 | 0.67166 | 0.13779
28.40909 | 0.69288 | 0.15184
22.48202 | 0.71732 | 0.16692
17.79613 | 0.74885 | 0.18036
14.06813 | 0.78276 | 0.19012
11.1448 | 0.82114 | 0.19741
8.81772 | 0.86108 | 0.19666
6.97545 | 0.89908 | 0.18808
5.5173 | 0.93402 | 0.18054
4.36941 | 0.96609 | 0.16205
3.45686 | 0.99161 | 0.1462
2.73547 | 1.01023 | 0.12876
2.16054 | 1.02593 | 0.11278
1.70952 | 1.03968 | 0.09994
1.35352 | 1.04927 | 0.09014
1.07079 | 1.05586 | 0.08192
0.84734 | 1.06226 | 0.07686
0.67072 | 1.06832 | 0.07305
0.53067 | 1.07445 | 0.07296
0.41976 | 1.07942 | 0.07491
0.33183 | 1.08495 | 0.07838
0.26261 | 1.09208 | 0.08452
0.20791 | 1.10158 | 0.0947
0.16452 | 1.11048 | 0.10945
0.13007 | 1.11936 | 0.12545
0.10309 | 1.13048 | 0.14073
0.08153 | 1.1478 | 0.1592
0.06443 | 1.1685 | 0.18407
0.05102 | 1.19138 | 0.21403
0.04042 | 1.2143 | 0.2447
0.03192 | 1.24784 | 0.27344
0.02528 | 1.29326 | 0.31112
0.01999 | 1.34348 | 0.3603