## Sheet1
20004.453 | 0.39596 | -0.00668
15829.126 | 0.40614 | 0.00604
12516.703 | 0.41529 | 0.01685
9909.4424 | 0.4252 | 0.02629
7835.48 | 0.43311 | 0.03303
6217.2461 | 0.4414 | 0.03727
4905.291 | 0.44837 | 0.04119
3881.2737 | 0.45865 | 0.04494
3070.9827 | 0.46587 | 0.04807
2430.7778 | 0.47364 | 0.04924
1923.1537 | 0.48261 | 0.05366
1522.4358 | 0.49127 | 0.05545
1203.8446 | 0.50023 | 0.05812
952.86591 | 0.50886 | 0.06012
754.27557 | 0.51593 | 0.06309
596.71857 | 0.52617 | 0.06493
471.96338 | 0.53533 | 0.06909
373.20856 | 0.54581 | 0.06906
295.47278 | 0.5548 | 0.0739
233.87738 | 0.56608 | 0.07771
185.05922 | 0.57577 | 0.08265
146.35823 | 0.58714 | 0.0862
115.77804 | 0.59879 | 0.09226
91.6721 | 0.61055 | 0.09859
72.51701 | 0.62366 | 0.10708
57.36816 | 0.63759 | 0.11668
45.3629 | 0.65322 | 0.12579
35.93134 | 0.67118 | 0.13861
28.40909 | 0.69315 | 0.15267
22.48202 | 0.71942 | 0.16577
17.79613 | 0.74772 | 0.17939
14.06813 | 0.78473 | 0.19036
11.1448 | 0.8216 | 0.19588
8.81772 | 0.85948 | 0.1958
6.97545 | 0.89828 | 0.19201
5.5173 | 0.93507 | 0.17769
4.36941 | 0.96518 | 0.16369
3.45686 | 0.9908 | 0.14517
2.73547 | 1.01181 | 0.12935
2.16054 | 1.0266 | 0.11432
1.70952 | 1.03841 | 0.10025
1.35352 | 1.04877 | 0.08887
1.07079 | 1.05619 | 0.08167
0.84734 | 1.06236 | 0.0761
0.67072 | 1.06768 | 0.07347
0.53067 | 1.07313 | 0.07201
0.41976 | 1.07989 | 0.07427
0.33183 | 1.08618 | 0.08026
0.26261 | 1.09175 | 0.08755
0.20791 | 1.09824 | 0.09587
0.16452 | 1.10787 | 0.1061
0.13007 | 1.12022 | 0.12164
0.10309 | 1.13307 | 0.1416
0.08153 | 1.14634 | 0.16168
0.06443 | 1.16493 | 0.18675
0.05102 | 1.19343 | 0.21122
0.04042 | 1.2253 | 0.24774
0.03192 | 1.25485 | 0.29011
0.02528 | 1.28511 | 0.32798
0.01999 | 1.32637 | 0.35837