## Sheet1
20004.453 | 0.47661 | -0.01176
15829.126 | 0.48608 | 0.00305
12516.703 | 0.49072 | 0.01578
9909.4424 | 0.50144 | 0.02244
7835.48 | 0.50849 | 0.03245
6217.2461 | 0.51677 | 0.03953
4905.291 | 0.52662 | 0.04428
3881.2737 | 0.53413 | 0.04828
3070.9827 | 0.54404 | 0.05258
2430.7778 | 0.55304 | 0.05771
1923.1537 | 0.56221 | 0.06259
1522.4358 | 0.5724 | 0.06641
1203.8446 | 0.58373 | 0.07061
952.86591 | 0.59344 | 0.07476
754.27557 | 0.60538 | 0.0796
596.71857 | 0.61842 | 0.08324
471.96338 | 0.62937 | 0.08727
373.20856 | 0.64285 | 0.09206
295.47278 | 0.65713 | 0.09422
233.87738 | 0.67136 | 0.09826
185.05922 | 0.68595 | 0.10391
146.35823 | 0.69955 | 0.10744
115.77804 | 0.71475 | 0.11253
91.6721 | 0.73113 | 0.11923
72.51701 | 0.74514 | 0.1267
57.36816 | 0.76573 | 0.13359
45.3629 | 0.78531 | 0.14101
35.93134 | 0.8043 | 0.15847
28.40909 | 0.8272 | 0.16522
22.48202 | 0.85471 | 0.17834
17.79613 | 0.88877 | 0.19252
14.06813 | 0.93446 | 0.19304
11.1448 | 0.96182 | 0.19702
8.81772 | 1.0097 | 0.18123
6.97545 | 1.05241 | 0.18517
5.5173 | 1.06572 | 0.17618
4.36941 | 1.08173 | 0.14279
3.45686 | 1.11386 | 0.10913
2.73547 | 1.15539 | 0.09312
2.16054 | 1.18083 | 0.10297
1.70952 | 1.1785 | 0.12069
1.35352 | 1.1513 | 0.123
1.07079 | 1.11622 | 0.09882
0.84734 | 1.10019 | 0.04956
0.67072 | 1.11377 | -0.00068
0.53067 | 1.16852 | -0.04136
0.41976 | 1.24554 | -0.0331
0.33183 | 1.30818 | 0.03138
0.26261 | 1.31593 | 0.13334
0.20791 | 1.25474 | 0.23017
0.16452 | 1.13795 | 0.27189
0.13007 | 1.01591 | 0.2309
0.10309 | 0.94552 | 0.11525
0.08153 | 0.96704 | -0.03336
0.06443 | 1.07334 | -0.14495
0.05102 | 1.30007 | -0.18674
0.04042 | 1.53648 | -0.06066
0.03192 | 1.66505 | 0.19858
0.02528 | 1.61448 | 0.46276
0.01999 | 1.42069 | 0.59556