## Sheet1
20004.453 | 0.48283 | -0.01186
15829.126 | 0.49024 | 0.00299
12516.703 | 0.5001 | 0.01361
9909.4424 | 0.50702 | 0.02339
7835.48 | 0.51659 | 0.0312
6217.2461 | 0.52442 | 0.03956
4905.291 | 0.5322 | 0.04432
3881.2737 | 0.54055 | 0.0485
3070.9827 | 0.55032 | 0.0533
2430.7778 | 0.55835 | 0.05787
1923.1537 | 0.56731 | 0.06242
1522.4358 | 0.57845 | 0.06705
1203.8446 | 0.58732 | 0.07061
952.86591 | 0.60061 | 0.07423
754.27557 | 0.61272 | 0.07963
596.71857 | 0.62368 | 0.08237
471.96338 | 0.63858 | 0.087
373.20856 | 0.64944 | 0.09043
295.47278 | 0.66324 | 0.09437
233.87738 | 0.67555 | 0.09809
185.05922 | 0.69017 | 0.10366
146.35823 | 0.70684 | 0.10656
115.77804 | 0.72064 | 0.11239
91.6721 | 0.73503 | 0.11808
72.51701 | 0.75465 | 0.12501
57.36816 | 0.77229 | 0.13568
45.3629 | 0.79183 | 0.14663
35.93134 | 0.80942 | 0.15516
28.40909 | 0.83859 | 0.16511
22.48202 | 0.86707 | 0.17515
17.79613 | 0.89469 | 0.18572
14.06813 | 0.93788 | 0.20083
11.1448 | 0.96772 | 0.18755
8.81772 | 1.02039 | 0.19172
6.97545 | 1.04034 | 0.18741
5.5173 | 1.06442 | 0.15763
4.36941 | 1.10364 | 0.1273
3.45686 | 1.14462 | 0.12057
2.73547 | 1.16117 | 0.12921
2.16054 | 1.14907 | 0.13065
1.70952 | 1.12651 | 0.10974
1.35352 | 1.11596 | 0.06719
1.07079 | 1.13192 | 0.0195
0.84734 | 1.1779 | -0.0109
0.67072 | 1.22842 | -0.00848
0.53067 | 1.27536 | 0.03938
0.41976 | 1.27849 | 0.1177
0.33183 | 1.22341 | 0.18726
0.26261 | 1.12863 | 0.21037
0.20791 | 1.03394 | 0.16353
0.16452 | 0.98851 | 0.05972
0.13007 | 1.02616 | -0.06004
0.10309 | 1.14839 | -0.13629
0.08153 | 1.3219 | -0.12429
0.06443 | 1.4752 | -0.02074
0.05102 | 1.57779 | 0.21327
0.04042 | 1.51691 | 0.47396
0.03192 | 1.30594 | 0.62557
0.02528 | 1.06998 | 0.59375
0.01999 | 0.95513 | 0.39147