## Sheet1
20004.453 | 0.45719 | -0.01778
15829.126 | 0.46466 | -0.00408
12516.703 | 0.47275 | 0.00861
9909.4424 | 0.47999 | 0.01944
7835.48 | 0.487 | 0.0271
6217.2461 | 0.49528 | 0.03391
4905.291 | 0.50158 | 0.0401
3881.2737 | 0.50983 | 0.0458
3070.9827 | 0.51753 | 0.04936
2430.7778 | 0.52688 | 0.05435
1923.1537 | 0.53718 | 0.05825
1522.4358 | 0.54527 | 0.06208
1203.8446 | 0.55628 | 0.06616
952.86591 | 0.56523 | 0.06997
754.27557 | 0.57614 | 0.07237
596.71857 | 0.58764 | 0.0771
471.96338 | 0.60021 | 0.0818
373.20856 | 0.61249 | 0.08278
295.47278 | 0.6261 | 0.08763
233.87738 | 0.6366 | 0.09228
185.05922 | 0.65012 | 0.09591
146.35823 | 0.66427 | 0.10034
115.77804 | 0.67922 | 0.10634
91.6721 | 0.69514 | 0.11207
72.51701 | 0.71249 | 0.11937
57.36816 | 0.73241 | 0.12698
45.3629 | 0.75496 | 0.13144
35.93134 | 0.78045 | 0.1335
28.40909 | 0.80677 | 0.13587
22.48202 | 0.83189 | 0.13095
17.79613 | 0.85495 | 0.12332
14.06813 | 0.87691 | 0.11508
11.1448 | 0.89573 | 0.10209
8.81772 | 0.90984 | 0.09358
6.97545 | 0.92055 | 0.0814
5.5173 | 0.92971 | 0.06901
4.36941 | 0.94084 | 0.06325
3.45686 | 0.94626 | 0.05983
2.73547 | 0.94897 | 0.05703
2.16054 | 0.94974 | 0.0518
1.70952 | 0.95249 | 0.04436
1.35352 | 0.9607 | 0.03835
1.07079 | 0.97163 | 0.03556
0.84734 | 0.98495 | 0.04207
0.67072 | 0.99434 | 0.05427
0.53067 | 0.99445 | 0.07256
0.41976 | 0.9832 | 0.08712
0.33183 | 0.96634 | 0.08893
0.26261 | 0.95516 | 0.0771
0.20791 | 0.95965 | 0.05316
0.16452 | 0.99036 | 0.02798
0.13007 | 1.05169 | 0.02186
0.10309 | 1.13085 | 0.05706
0.08153 | 1.19981 | 0.14883
0.06443 | 1.22593 | 0.2719
0.05102 | 1.15979 | 0.4199
0.04042 | 1.0084 | 0.50237
0.03192 | 0.81867 | 0.45467
0.02528 | 0.68414 | 0.24648
0.01999 | 0.73143 | -0.1173