## Sheet1
20004.453 | 0.46189 | -0.01685
15829.126 | 0.46801 | -0.00152
12516.703 | 0.47479 | 0.011
9909.4424 | 0.48214 | 0.01947
7835.48 | 0.48757 | 0.02662
6217.2461 | 0.49804 | 0.03573
4905.291 | 0.50477 | 0.03974
3881.2737 | 0.51306 | 0.04498
3070.9827 | 0.52146 | 0.05122
2430.7778 | 0.53083 | 0.05487
1923.1537 | 0.54001 | 0.05802
1522.4358 | 0.54917 | 0.06158
1203.8446 | 0.55956 | 0.06504
952.86591 | 0.57004 | 0.07111
754.27557 | 0.58196 | 0.07457
596.71857 | 0.59107 | 0.07646
471.96338 | 0.60421 | 0.07956
373.20856 | 0.61589 | 0.08381
295.47278 | 0.62989 | 0.08769
233.87738 | 0.64163 | 0.0912
185.05922 | 0.65509 | 0.0951
146.35823 | 0.66763 | 0.10088
115.77804 | 0.68356 | 0.10715
91.6721 | 0.70006 | 0.11259
72.51701 | 0.71758 | 0.11962
57.36816 | 0.73651 | 0.12648
45.3629 | 0.75999 | 0.13293
35.93134 | 0.78414 | 0.13392
28.40909 | 0.80962 | 0.13658
22.48202 | 0.83612 | 0.13242
17.79613 | 0.86157 | 0.1249
14.06813 | 0.88311 | 0.11382
11.1448 | 0.90058 | 0.10615
8.81772 | 0.91408 | 0.09208
6.97545 | 0.92724 | 0.07988
5.5173 | 0.93889 | 0.07437
4.36941 | 0.94198 | 0.06677
3.45686 | 0.9459 | 0.05906
2.73547 | 0.95202 | 0.04982
2.16054 | 0.96204 | 0.04358
1.70952 | 0.97078 | 0.04503
1.35352 | 0.97672 | 0.05064
1.07079 | 0.97587 | 0.05696
0.84734 | 0.97136 | 0.05987
0.67072 | 0.96614 | 0.05859
0.53067 | 0.96507 | 0.04918
0.41976 | 0.97495 | 0.0371
0.33183 | 0.99878 | 0.03042
0.26261 | 1.03369 | 0.03927
0.20791 | 1.06836 | 0.07289
0.16452 | 1.08539 | 0.12941
0.13007 | 1.0677 | 0.19331
0.10309 | 1.01427 | 0.23735
0.08153 | 0.94553 | 0.2343
0.06443 | 0.89275 | 0.18832
0.05102 | 0.8951 | 0.07417
0.04042 | 1.00826 | -0.05279
0.03192 | 1.25541 | -0.11592
0.02528 | 1.59745 | -0.00765
0.01999 | 1.92072 | 0.35366