## Sheet1
20004.453 | 0.45575 | -0.01621
15829.126 | 0.46171 | -0.00343
12516.703 | 0.47029 | 0.00856
9909.4424 | 0.47623 | 0.02092
7835.48 | 0.48339 | 0.02761
6217.2461 | 0.49131 | 0.03369
4905.291 | 0.49952 | 0.03976
3881.2737 | 0.50836 | 0.04387
3070.9827 | 0.51693 | 0.04948
2430.7778 | 0.52504 | 0.05522
1923.1537 | 0.53458 | 0.05878
1522.4358 | 0.5442 | 0.06284
1203.8446 | 0.55457 | 0.06652
952.86591 | 0.56432 | 0.07038
754.27557 | 0.57551 | 0.07266
596.71857 | 0.58676 | 0.07731
471.96338 | 0.5982 | 0.08065
373.20856 | 0.61068 | 0.08452
295.47278 | 0.62282 | 0.0886
233.87738 | 0.63653 | 0.09388
185.05922 | 0.64964 | 0.09673
146.35823 | 0.66297 | 0.10005
115.77804 | 0.67783 | 0.10894
91.6721 | 0.69537 | 0.1131
72.51701 | 0.71216 | 0.11918
57.36816 | 0.733 | 0.1263
45.3629 | 0.75602 | 0.13347
35.93134 | 0.77983 | 0.13586
28.40909 | 0.80573 | 0.13576
22.48202 | 0.83146 | 0.13312
17.79613 | 0.8565 | 0.12581
14.06813 | 0.87785 | 0.11656
11.1448 | 0.89558 | 0.10539
8.81772 | 0.9106 | 0.0932
6.97545 | 0.92459 | 0.08206
5.5173 | 0.93268 | 0.07456
4.36941 | 0.93759 | 0.06676
3.45686 | 0.94481 | 0.05806
2.73547 | 0.9524 | 0.04947
2.16054 | 0.96185 | 0.04632
1.70952 | 0.96803 | 0.04985
1.35352 | 0.96917 | 0.05499
1.07079 | 0.96588 | 0.05733
0.84734 | 0.96216 | 0.05387
0.67072 | 0.96177 | 0.04854
0.53067 | 0.96922 | 0.03826
0.41976 | 0.98711 | 0.03154
0.33183 | 1.01581 | 0.03748
0.26261 | 1.04496 | 0.06292
0.20791 | 1.06124 | 0.10778
0.16452 | 1.04951 | 0.16064
0.13007 | 1.00863 | 0.19817
0.10309 | 0.95295 | 0.20012
0.08153 | 0.90907 | 0.15486
0.06443 | 0.91005 | 0.08425
0.05102 | 0.99187 | -0.01669
0.04042 | 1.18071 | -0.07048
0.03192 | 1.44717 | 0.00685
0.02528 | 1.69844 | 0.27431
0.01999 | 1.79484 | 0.74091