## Sheet1
20004.453 | 0.44956 | -0.02215
15829.126 | 0.4559 | -0.0065
12516.703 | 0.46239 | 0.00673
9909.4424 | 0.46968 | 0.01398
7835.48 | 0.47575 | 0.02311
6217.2461 | 0.4833 | 0.03209
4905.291 | 0.48916 | 0.03745
3881.2737 | 0.49796 | 0.04269
3070.9827 | 0.50719 | 0.04818
2430.7778 | 0.51525 | 0.05102
1923.1537 | 0.52377 | 0.05783
1522.4358 | 0.53302 | 0.06232
1203.8446 | 0.54269 | 0.0646
952.86591 | 0.55283 | 0.06961
754.27557 | 0.56335 | 0.07377
596.71857 | 0.57456 | 0.07672
471.96338 | 0.58741 | 0.07915
373.20856 | 0.59857 | 0.08418
295.47278 | 0.61217 | 0.08772
233.87738 | 0.6247 | 0.09214
185.05922 | 0.63735 | 0.09706
146.35823 | 0.65141 | 0.10164
115.77804 | 0.66582 | 0.10744
91.6721 | 0.681 | 0.11275
72.51701 | 0.69883 | 0.12107
57.36816 | 0.71902 | 0.128
45.3629 | 0.74157 | 0.13483
35.93134 | 0.76822 | 0.13919
28.40909 | 0.79476 | 0.14193
22.48202 | 0.8224 | 0.13901
17.79613 | 0.84869 | 0.13145
14.06813 | 0.87123 | 0.12142
11.1448 | 0.89265 | 0.10997
8.81772 | 0.90666 | 0.09902
6.97545 | 0.91866 | 0.08538
5.5173 | 0.93192 | 0.07388
4.36941 | 0.94034 | 0.06799
3.45686 | 0.94372 | 0.0611
2.73547 | 0.94736 | 0.05466
2.16054 | 0.95222 | 0.04784
1.70952 | 0.95898 | 0.04182
1.35352 | 0.96617 | 0.04097
1.07079 | 0.97381 | 0.04349
0.84734 | 0.97858 | 0.05077
0.67072 | 0.97874 | 0.05726
0.53067 | 0.97453 | 0.06127
0.41976 | 0.97149 | 0.06229
0.33183 | 0.97484 | 0.05922
0.26261 | 0.98389 | 0.05705
0.20791 | 1.00057 | 0.06017
0.16452 | 1.02233 | 0.07167
0.13007 | 1.04364 | 0.09596
0.10309 | 1.05744 | 0.12971
0.08153 | 1.0596 | 0.16534
0.06443 | 1.05772 | 0.19507
0.05102 | 1.05493 | 0.21042
0.04042 | 1.06568 | 0.21999
0.03192 | 1.09301 | 0.23121
0.02528 | 1.1343 | 0.24865
0.01999 | 1.19198 | 0.27718