## Sheet1
20004.453 | 0.45625 | -0.02146
15829.126 | 0.46144 | -0.00728
12516.703 | 0.46882 | 0.00491
9909.4424 | 0.47458 | 0.01639
7835.48 | 0.4805 | 0.02342
6217.2461 | 0.48923 | 0.03032
4905.291 | 0.49429 | 0.03757
3881.2737 | 0.50361 | 0.04373
3070.9827 | 0.51198 | 0.04848
2430.7778 | 0.5206 | 0.0515
1923.1537 | 0.53067 | 0.05731
1522.4358 | 0.53894 | 0.061
1203.8446 | 0.54818 | 0.06569
952.86591 | 0.55843 | 0.06926
754.27557 | 0.57088 | 0.0721
596.71857 | 0.58158 | 0.07611
471.96338 | 0.5926 | 0.08042
373.20856 | 0.60447 | 0.08275
295.47278 | 0.6178 | 0.08783
233.87738 | 0.63123 | 0.09265
185.05922 | 0.64269 | 0.09683
146.35823 | 0.65865 | 0.10192
115.77804 | 0.67209 | 0.1066
91.6721 | 0.68759 | 0.11378
72.51701 | 0.70594 | 0.12136
57.36816 | 0.72517 | 0.12697
45.3629 | 0.74742 | 0.13225
35.93134 | 0.77443 | 0.13812
28.40909 | 0.79902 | 0.13898
22.48202 | 0.82742 | 0.13605
17.79613 | 0.85459 | 0.12995
14.06813 | 0.87771 | 0.11903
11.1448 | 0.89497 | 0.10649
8.81772 | 0.91173 | 0.0952
6.97545 | 0.92368 | 0.08514
5.5173 | 0.93274 | 0.07497
4.36941 | 0.93979 | 0.06559
3.45686 | 0.94632 | 0.05678
2.73547 | 0.95415 | 0.04989
2.16054 | 0.96192 | 0.0477
1.70952 | 0.96536 | 0.04858
1.35352 | 0.96586 | 0.05012
1.07079 | 0.96512 | 0.04993
0.84734 | 0.96514 | 0.04662
0.67072 | 0.96875 | 0.04353
0.53067 | 0.97635 | 0.04127
0.41976 | 0.98922 | 0.0426
0.33183 | 1.00419 | 0.05219
0.26261 | 1.01555 | 0.07106
0.20791 | 1.0194 | 0.09378
0.16452 | 1.01545 | 0.11337
0.13007 | 1.00905 | 0.12518
0.10309 | 1.00872 | 0.12974
0.08153 | 1.01973 | 0.13226
0.06443 | 1.04085 | 0.14036
0.05102 | 1.07286 | 0.15378
0.04042 | 1.11628 | 0.17942
0.03192 | 1.16314 | 0.22665
0.02528 | 1.19999 | 0.29008
0.01999 | 1.21955 | 0.35666