## Sheet1
20004.453 | 0.45584 | -0.02366
15829.126 | 0.46384 | -0.00878
12516.703 | 0.46974 | 0.00487
9909.4424 | 0.47599 | 0.01451
7835.48 | 0.48348 | 0.02305
6217.2461 | 0.48879 | 0.03
4905.291 | 0.49785 | 0.03677
3881.2737 | 0.50563 | 0.04263
3070.9827 | 0.51214 | 0.04768
2430.7778 | 0.52053 | 0.05304
1923.1537 | 0.52971 | 0.05753
1522.4358 | 0.53991 | 0.06058
1203.8446 | 0.5483 | 0.06348
952.86591 | 0.55923 | 0.0689
754.27557 | 0.56971 | 0.07237
596.71857 | 0.58208 | 0.07682
471.96338 | 0.59194 | 0.07957
373.20856 | 0.60436 | 0.08169
295.47278 | 0.61706 | 0.08855
233.87738 | 0.62903 | 0.09138
185.05922 | 0.64311 | 0.09594
146.35823 | 0.65693 | 0.09971
115.77804 | 0.67026 | 0.10557
91.6721 | 0.68793 | 0.11246
72.51701 | 0.70546 | 0.11935
57.36816 | 0.7247 | 0.12631
45.3629 | 0.74813 | 0.1315
35.93134 | 0.77189 | 0.13708
28.40909 | 0.79892 | 0.1373
22.48202 | 0.82628 | 0.13425
17.79613 | 0.85089 | 0.12828
14.06813 | 0.87393 | 0.11762
11.1448 | 0.89054 | 0.1061
8.81772 | 0.90793 | 0.09317
6.97545 | 0.92062 | 0.08317
5.5173 | 0.92683 | 0.07353
4.36941 | 0.93517 | 0.0641
3.45686 | 0.9414 | 0.05491
2.73547 | 0.94888 | 0.0493
2.16054 | 0.95568 | 0.04618
1.70952 | 0.96082 | 0.04834
1.35352 | 0.95991 | 0.04967
1.07079 | 0.96052 | 0.04856
0.84734 | 0.96041 | 0.04624
0.67072 | 0.96425 | 0.04292
0.53067 | 0.9719 | 0.04035
0.41976 | 0.98476 | 0.04277
0.33183 | 0.99921 | 0.05277
0.26261 | 1.01057 | 0.07146
0.20791 | 1.01376 | 0.09372
0.16452 | 1.00934 | 0.11315
0.13007 | 1.0033 | 0.12397
0.10309 | 1.003 | 0.12744
0.08153 | 1.01429 | 0.13053
0.06443 | 1.03687 | 0.13974
0.05102 | 1.06878 | 0.15269
0.04042 | 1.11237 | 0.17999
0.03192 | 1.15882 | 0.22721
0.02528 | 1.19401 | 0.29103
0.01999 | 1.21299 | 0.35585