## Sheet1
20004.453 | 0.45618 | -0.02298
15829.126 | 0.46307 | -0.00632
12516.703 | 0.46784 | 0.00562
9909.4424 | 0.4766 | 0.01467
7835.48 | 0.48226 | 0.024
6217.2461 | 0.49005 | 0.03109
4905.291 | 0.49634 | 0.03733
3881.2737 | 0.5051 | 0.04289
3070.9827 | 0.5123 | 0.04861
2430.7778 | 0.52105 | 0.05277
1923.1537 | 0.52961 | 0.05668
1522.4358 | 0.54084 | 0.06125
1203.8446 | 0.55002 | 0.06482
952.86591 | 0.56086 | 0.07069
754.27557 | 0.57175 | 0.07304
596.71857 | 0.58267 | 0.07775
471.96338 | 0.59405 | 0.08056
373.20856 | 0.60632 | 0.08459
295.47278 | 0.62014 | 0.08695
233.87738 | 0.63198 | 0.09214
185.05922 | 0.64466 | 0.09686
146.35823 | 0.65951 | 0.10173
115.77804 | 0.67292 | 0.10712
91.6721 | 0.69085 | 0.11344
72.51701 | 0.70691 | 0.12148
57.36816 | 0.72679 | 0.12857
45.3629 | 0.74909 | 0.13418
35.93134 | 0.77398 | 0.13862
28.40909 | 0.80223 | 0.13981
22.48202 | 0.82839 | 0.13709
17.79613 | 0.85461 | 0.13077
14.06813 | 0.8772 | 0.12217
11.1448 | 0.89742 | 0.10868
8.81772 | 0.91443 | 0.09681
6.97545 | 0.92668 | 0.08478
5.5173 | 0.9372 | 0.07277
4.36941 | 0.94399 | 0.06472
3.45686 | 0.95067 | 0.05786
2.73547 | 0.95583 | 0.05213
2.16054 | 0.96027 | 0.04803
1.70952 | 0.96403 | 0.04489
1.35352 | 0.96756 | 0.04334
1.07079 | 0.9724 | 0.04295
0.84734 | 0.97512 | 0.04347
0.67072 | 0.97889 | 0.04494
0.53067 | 0.98311 | 0.04812
0.41976 | 0.98759 | 0.05246
0.33183 | 0.99207 | 0.05852
0.26261 | 0.99734 | 0.06534
0.20791 | 1.00469 | 0.07364
0.16452 | 1.01382 | 0.08583
0.13007 | 1.0216 | 0.10076
0.10309 | 1.02961 | 0.11653
0.08153 | 1.03991 | 0.1329
0.06443 | 1.05506 | 0.15219
0.05102 | 1.07467 | 0.1764
0.04042 | 1.09435 | 0.20483
0.03192 | 1.11795 | 0.23268
0.02528 | 1.15149 | 0.26317
0.01999 | 1.19549 | 0.30391