## Sheet1
20004.453 | 0.47649 | -0.01068
15829.126 | 0.48612 | 0.00386
12516.703 | 0.49277 | 0.01545
9909.4424 | 0.50077 | 0.02345
7835.48 | 0.51001 | 0.0312
6217.2461 | 0.5167 | 0.03843
4905.291 | 0.52641 | 0.04279
3881.2737 | 0.53332 | 0.05005
3070.9827 | 0.54243 | 0.05428
2430.7778 | 0.5514 | 0.05621
1923.1537 | 0.56097 | 0.06305
1522.4358 | 0.57044 | 0.06599
1203.8446 | 0.58209 | 0.07236
952.86591 | 0.58994 | 0.07368
754.27557 | 0.60405 | 0.07803
596.71857 | 0.61596 | 0.08147
471.96338 | 0.62856 | 0.0863
373.20856 | 0.64143 | 0.09138
295.47278 | 0.65418 | 0.09403
233.87738 | 0.66666 | 0.09873
185.05922 | 0.68301 | 0.10294
146.35823 | 0.69738 | 0.10752
115.77804 | 0.71047 | 0.11458
91.6721 | 0.72633 | 0.12088
72.51701 | 0.74268 | 0.12647
57.36816 | 0.75998 | 0.13561
45.3629 | 0.77943 | 0.14723
35.93134 | 0.80132 | 0.15877
28.40909 | 0.82471 | 0.1722
22.48202 | 0.8539 | 0.18703
17.79613 | 0.88648 | 0.1987
14.06813 | 0.92579 | 0.20842
11.1448 | 0.96635 | 0.21003
8.81772 | 1.00677 | 0.20875
6.97545 | 1.0512 | 0.20272
5.5173 | 1.08663 | 0.187
4.36941 | 1.11766 | 0.17327
3.45686 | 1.14464 | 0.15343
2.73547 | 1.16668 | 0.13519
2.16054 | 1.18223 | 0.11892
1.70952 | 1.19559 | 0.1044
1.35352 | 1.20428 | 0.09186
1.07079 | 1.21257 | 0.0818
0.84734 | 1.21912 | 0.07516
0.67072 | 1.22426 | 0.07107
0.53067 | 1.22935 | 0.06894
0.41976 | 1.23547 | 0.06921
0.33183 | 1.24171 | 0.07361
0.26261 | 1.24637 | 0.08073
0.20791 | 1.25104 | 0.08967
0.16452 | 1.25732 | 0.09845
0.13007 | 1.26722 | 0.11026
0.10309 | 1.27862 | 0.12836
0.08153 | 1.29173 | 0.14908
0.06443 | 1.30846 | 0.17239
0.05102 | 1.33211 | 0.19501
0.04042 | 1.36573 | 0.22875
0.03192 | 1.39979 | 0.27343
0.02528 | 1.42839 | 0.32007
0.01999 | 1.46089 | 0.35947