## Sheet1
20004.453 | 0.47861 | -0.01144
15829.126 | 0.48645 | 0.00289
12516.703 | 0.49424 | 0.01415
9909.4424 | 0.50325 | 0.02306
7835.48 | 0.51092 | 0.03071
6217.2461 | 0.51828 | 0.03753
4905.291 | 0.5273 | 0.04369
3881.2737 | 0.53733 | 0.04834
3070.9827 | 0.54368 | 0.05409
2430.7778 | 0.5534 | 0.05816
1923.1537 | 0.56274 | 0.06271
1522.4358 | 0.57346 | 0.06597
1203.8446 | 0.584 | 0.07005
952.86591 | 0.59403 | 0.07421
754.27557 | 0.60509 | 0.07773
596.71857 | 0.61852 | 0.08197
471.96338 | 0.63063 | 0.0871
373.20856 | 0.64557 | 0.09119
295.47278 | 0.65767 | 0.09392
233.87738 | 0.67207 | 0.09915
185.05922 | 0.68649 | 0.10278
146.35823 | 0.69812 | 0.10923
115.77804 | 0.71388 | 0.11524
91.6721 | 0.72931 | 0.12084
72.51701 | 0.74737 | 0.1281
57.36816 | 0.76452 | 0.13744
45.3629 | 0.78273 | 0.14743
35.93134 | 0.8054 | 0.15838
28.40909 | 0.8303 | 0.17301
22.48202 | 0.85861 | 0.18862
17.79613 | 0.89269 | 0.19916
14.06813 | 0.92893 | 0.20689
11.1448 | 0.96948 | 0.21172
8.81772 | 1.0124 | 0.20946
6.97545 | 1.0539 | 0.1976
5.5173 | 1.0885 | 0.18899
4.36941 | 1.12152 | 0.16952
3.45686 | 1.14761 | 0.15324
2.73547 | 1.16814 | 0.13392
2.16054 | 1.18563 | 0.11629
1.70952 | 1.19854 | 0.10252
1.35352 | 1.2078 | 0.09154
1.07079 | 1.21396 | 0.08173
0.84734 | 1.22039 | 0.07488
0.67072 | 1.22568 | 0.07084
0.53067 | 1.23083 | 0.06858
0.41976 | 1.23593 | 0.06938
0.33183 | 1.241 | 0.07164
0.26261 | 1.2483 | 0.07675
0.20791 | 1.25577 | 0.08673
0.16452 | 1.26261 | 0.10057
0.13007 | 1.26858 | 0.11447
0.10309 | 1.2776 | 0.12959
0.08153 | 1.2925 | 0.14732
0.06443 | 1.31021 | 0.17121
0.05102 | 1.32951 | 0.19965
0.04042 | 1.35397 | 0.226
0.03192 | 1.39133 | 0.25658
0.02528 | 1.438 | 0.29931
0.01999 | 1.48491 | 0.35476