## Sheet1
20004.453 | 0.47394 | -0.01174
15829.126 | 0.48075 | 0.00263
12516.703 | 0.4891 | 0.01416
9909.4424 | 0.49718 | 0.02329
7835.48 | 0.50467 | 0.03208
6217.2461 | 0.51302 | 0.0385
4905.291 | 0.5219 | 0.04338
3881.2737 | 0.53121 | 0.04928
3070.9827 | 0.54 | 0.05406
2430.7778 | 0.54713 | 0.05856
1923.1537 | 0.55882 | 0.0628
1522.4358 | 0.56619 | 0.06618
1203.8446 | 0.57791 | 0.07091
952.86591 | 0.58896 | 0.07436
754.27557 | 0.60131 | 0.08033
596.71857 | 0.61178 | 0.08282
471.96338 | 0.62585 | 0.08915
373.20856 | 0.63941 | 0.09159
295.47278 | 0.65113 | 0.09477
233.87738 | 0.66694 | 0.09886
185.05922 | 0.68032 | 0.10398
146.35823 | 0.69598 | 0.10765
115.77804 | 0.71034 | 0.11375
91.6721 | 0.72719 | 0.12051
72.51701 | 0.74328 | 0.12694
57.36816 | 0.76034 | 0.1378
45.3629 | 0.7789 | 0.14668
35.93134 | 0.80037 | 0.15983
28.40909 | 0.82682 | 0.17267
22.48202 | 0.85468 | 0.1873
17.79613 | 0.88854 | 0.19935
14.06813 | 0.92392 | 0.20861
11.1448 | 0.96732 | 0.2136
8.81772 | 1.01009 | 0.21115
6.97545 | 1.04918 | 0.19892
5.5173 | 1.08653 | 0.18953
4.36941 | 1.11855 | 0.17096
3.45686 | 1.14606 | 0.15373
2.73547 | 1.16556 | 0.13572
2.16054 | 1.18249 | 0.11713
1.70952 | 1.19605 | 0.10347
1.35352 | 1.20531 | 0.09167
1.07079 | 1.21279 | 0.08199
0.84734 | 1.21821 | 0.07584
0.67072 | 1.22395 | 0.07113
0.53067 | 1.22894 | 0.06917
0.41976 | 1.23363 | 0.06986
0.33183 | 1.23852 | 0.07244
0.26261 | 1.24499 | 0.07726
0.20791 | 1.25345 | 0.08531
0.16452 | 1.26163 | 0.09856
0.13007 | 1.26936 | 0.11541
0.10309 | 1.27615 | 0.13184
0.08153 | 1.28878 | 0.14908
0.06443 | 1.30661 | 0.17181
0.05102 | 1.32933 | 0.19966
0.04042 | 1.35213 | 0.22905
0.03192 | 1.38345 | 0.25891
0.02528 | 1.4286 | 0.29406
0.01999 | 1.48248 | 0.34338