## Sheet1
20004.453 | 0.48313 | -0.01336
15829.126 | 0.49134 | 0.00108
12516.703 | 0.49991 | 0.01332
9909.4424 | 0.50664 | 0.02273
7835.48 | 0.5164 | 0.03195
6217.2461 | 0.52346 | 0.0371
4905.291 | 0.53248 | 0.04379
3881.2737 | 0.54083 | 0.04952
3070.9827 | 0.54744 | 0.05322
2430.7778 | 0.55767 | 0.0581
1923.1537 | 0.56672 | 0.06288
1522.4358 | 0.57722 | 0.06645
1203.8446 | 0.58696 | 0.07089
952.86591 | 0.59713 | 0.07486
754.27557 | 0.60962 | 0.07895
596.71857 | 0.62202 | 0.08278
471.96338 | 0.63463 | 0.08667
373.20856 | 0.64822 | 0.09014
295.47278 | 0.6617 | 0.09415
233.87738 | 0.67459 | 0.09912
185.05922 | 0.68858 | 0.10438
146.35823 | 0.70393 | 0.10925
115.77804 | 0.71953 | 0.11375
91.6721 | 0.73436 | 0.12063
72.51701 | 0.75244 | 0.12973
57.36816 | 0.76895 | 0.13664
45.3629 | 0.78769 | 0.14699
35.93134 | 0.80865 | 0.15942
28.40909 | 0.83209 | 0.1717
22.48202 | 0.86173 | 0.184
17.79613 | 0.89519 | 0.1965
14.06813 | 0.93531 | 0.20655
11.1448 | 0.97507 | 0.20877
8.81772 | 1.0158 | 0.20707
6.97545 | 1.05583 | 0.20074
5.5173 | 1.09365 | 0.18576
4.36941 | 1.12153 | 0.16883
3.45686 | 1.14814 | 0.14917
2.73547 | 1.16941 | 0.13168
2.16054 | 1.18629 | 0.1161
1.70952 | 1.19753 | 0.10105
1.35352 | 1.20659 | 0.08965
1.07079 | 1.21497 | 0.08043
0.84734 | 1.22027 | 0.07384
0.67072 | 1.22646 | 0.0698
0.53067 | 1.23167 | 0.06731
0.41976 | 1.23743 | 0.06846
0.33183 | 1.24313 | 0.07298
0.26261 | 1.24746 | 0.07995
0.20791 | 1.25209 | 0.08749
0.16452 | 1.25973 | 0.09655
0.13007 | 1.26902 | 0.10985
0.10309 | 1.27969 | 0.12733
0.08153 | 1.29197 | 0.14659
0.06443 | 1.30978 | 0.16929
0.05102 | 1.33671 | 0.19467
0.04042 | 1.36735 | 0.23248
0.03192 | 1.39519 | 0.27692
0.02528 | 1.42091 | 0.31638
0.01999 | 1.4566 | 0.34978