## Sheet1
20004.453 | 0.48449 | -0.01281
15829.126 | 0.48985 | 0.00135
12516.703 | 0.49948 | 0.01323
9909.4424 | 0.50657 | 0.02452
7835.48 | 0.51541 | 0.0318
6217.2461 | 0.52298 | 0.03719
4905.291 | 0.53193 | 0.04536
3881.2737 | 0.53926 | 0.04798
3070.9827 | 0.5476 | 0.05367
2430.7778 | 0.55797 | 0.05774
1923.1537 | 0.56667 | 0.06223
1522.4358 | 0.57781 | 0.06734
1203.8446 | 0.58796 | 0.071
952.86591 | 0.59704 | 0.07465
754.27557 | 0.61059 | 0.07809
596.71857 | 0.62178 | 0.08261
471.96338 | 0.63572 | 0.08527
373.20856 | 0.64728 | 0.09111
295.47278 | 0.66036 | 0.09494
233.87738 | 0.67362 | 0.09736
185.05922 | 0.68797 | 0.10328
146.35823 | 0.70217 | 0.10826
115.77804 | 0.71879 | 0.11409
91.6721 | 0.73296 | 0.12123
72.51701 | 0.75013 | 0.12781
57.36816 | 0.76759 | 0.13627
45.3629 | 0.78626 | 0.14846
35.93134 | 0.80776 | 0.1586
28.40909 | 0.83267 | 0.17201
22.48202 | 0.85998 | 0.18702
17.79613 | 0.8955 | 0.19634
14.06813 | 0.93063 | 0.20538
11.1448 | 0.97341 | 0.20872
8.81772 | 1.01495 | 0.20752
6.97545 | 1.0547 | 0.19593
5.5173 | 1.08906 | 0.18618
4.36941 | 1.1211 | 0.16665
3.45686 | 1.14663 | 0.14993
2.73547 | 1.16671 | 0.13274
2.16054 | 1.18303 | 0.11434
1.70952 | 1.19585 | 0.1006
1.35352 | 1.20518 | 0.08994
1.07079 | 1.21186 | 0.08075
0.84734 | 1.21756 | 0.07334
0.67072 | 1.22315 | 0.06962
0.53067 | 1.22856 | 0.06822
0.41976 | 1.23309 | 0.06875
0.33183 | 1.2385 | 0.07121
0.26261 | 1.24532 | 0.07656
0.20791 | 1.25313 | 0.08585
0.16452 | 1.25985 | 0.09929
0.13007 | 1.26613 | 0.11473
0.10309 | 1.27525 | 0.12934
0.08153 | 1.28922 | 0.14701
0.06443 | 1.30788 | 0.17086
0.05102 | 1.32725 | 0.19905
0.04042 | 1.3507 | 0.22643
0.03192 | 1.38724 | 0.25662
0.02528 | 1.43378 | 0.29766
0.01999 | 1.48098 | 0.35159