## Sheet1
20004.453 | 0.39949 | -0.00771
15829.126 | 0.40782 | 0.00718
12516.703 | 0.41661 | 0.01824
9909.4424 | 0.42667 | 0.02658
7835.48 | 0.43476 | 0.03096
6217.2461 | 0.44371 | 0.03765
4905.291 | 0.45154 | 0.04139
3881.2737 | 0.45958 | 0.04471
3070.9827 | 0.46738 | 0.04749
2430.7778 | 0.47475 | 0.05116
1923.1537 | 0.48269 | 0.05298
1522.4358 | 0.49202 | 0.05531
1203.8446 | 0.49988 | 0.05832
952.86591 | 0.50829 | 0.06003
754.27557 | 0.51932 | 0.06357
596.71857 | 0.5261 | 0.06596
471.96338 | 0.53547 | 0.06878
373.20856 | 0.54596 | 0.0715
295.47278 | 0.55631 | 0.07398
233.87738 | 0.56548 | 0.07833
185.05922 | 0.57844 | 0.08188
146.35823 | 0.58908 | 0.08725
115.77804 | 0.59902 | 0.09379
91.6721 | 0.61248 | 0.10003
72.51701 | 0.62411 | 0.10748
57.36816 | 0.6385 | 0.11695
45.3629 | 0.65352 | 0.12645
35.93134 | 0.67243 | 0.13811
28.40909 | 0.69204 | 0.15368
22.48202 | 0.71724 | 0.16786
17.79613 | 0.74735 | 0.18095
14.06813 | 0.78138 | 0.19046
11.1448 | 0.81824 | 0.19517
8.81772 | 0.85814 | 0.19712
6.97545 | 0.90056 | 0.189
5.5173 | 0.93281 | 0.17763
4.36941 | 0.96577 | 0.16407
3.45686 | 0.98905 | 0.14791
2.73547 | 1.01106 | 0.12968
2.16054 | 1.02812 | 0.1147
1.70952 | 1.04033 | 0.10243
1.35352 | 1.04828 | 0.09065
1.07079 | 1.05606 | 0.08292
0.84734 | 1.06284 | 0.07729
0.67072 | 1.06904 | 0.07431
0.53067 | 1.07413 | 0.07427
0.41976 | 1.07947 | 0.07609
0.33183 | 1.08645 | 0.07957
0.26261 | 1.09501 | 0.08811
0.20791 | 1.10316 | 0.10071
0.16452 | 1.10972 | 0.11424
0.13007 | 1.11819 | 0.12816
0.10309 | 1.13169 | 0.14354
0.08153 | 1.14997 | 0.16519
0.06443 | 1.16924 | 0.19119
0.05102 | 1.18974 | 0.21757
0.04042 | 1.22067 | 0.244
0.03192 | 1.26264 | 0.28097
0.02528 | 1.30555 | 0.32937
0.01999 | 1.34422 | 0.38169