## Sheet1
20004.453 | 0.39815 | -0.00658
15829.126 | 0.40525 | 0.00463
12516.703 | 0.41653 | 0.01748
9909.4424 | 0.42551 | 0.02721
7835.48 | 0.43411 | 0.0315
6217.2461 | 0.44239 | 0.03683
4905.291 | 0.45001 | 0.04093
3881.2737 | 0.45853 | 0.0456
3070.9827 | 0.46687 | 0.04812
2430.7778 | 0.47495 | 0.05097
1923.1537 | 0.48318 | 0.0534
1522.4358 | 0.49133 | 0.05579
1203.8446 | 0.4995 | 0.0579
952.86591 | 0.50787 | 0.06002
754.27557 | 0.51811 | 0.06234
596.71857 | 0.52463 | 0.06639
471.96338 | 0.5354 | 0.06795
373.20856 | 0.54563 | 0.07079
295.47278 | 0.55586 | 0.07441
233.87738 | 0.56477 | 0.07825
185.05922 | 0.57652 | 0.08285
146.35823 | 0.58744 | 0.08779
115.77804 | 0.59899 | 0.09383
91.6721 | 0.61111 | 0.09917
72.51701 | 0.62385 | 0.10817
57.36816 | 0.63986 | 0.11532
45.3629 | 0.65417 | 0.12736
35.93134 | 0.67238 | 0.13922
28.40909 | 0.6937 | 0.15324
22.48202 | 0.71929 | 0.1678
17.79613 | 0.74805 | 0.18089
14.06813 | 0.78165 | 0.19117
11.1448 | 0.82 | 0.19791
8.81772 | 0.86086 | 0.19637
6.97545 | 0.89726 | 0.18948
5.5173 | 0.93363 | 0.17816
4.36941 | 0.96408 | 0.16477
3.45686 | 0.99096 | 0.14608
2.73547 | 1.01219 | 0.13036
2.16054 | 1.02734 | 0.11615
1.70952 | 1.03893 | 0.10227
1.35352 | 1.04877 | 0.09137
1.07079 | 1.05662 | 0.08298
0.84734 | 1.06237 | 0.07735
0.67072 | 1.06858 | 0.0743
0.53067 | 1.07476 | 0.0732
0.41976 | 1.0818 | 0.07563
0.33183 | 1.0883 | 0.08271
0.26261 | 1.09324 | 0.09056
0.20791 | 1.09931 | 0.09967
0.16452 | 1.10859 | 0.10992
0.13007 | 1.12025 | 0.12519
0.10309 | 1.13304 | 0.14424
0.08153 | 1.1478 | 0.16503
0.06443 | 1.16886 | 0.18892
0.05102 | 1.19917 | 0.21585
0.04042 | 1.23151 | 0.25502
0.03192 | 1.25958 | 0.30033
0.02528 | 1.28776 | 0.33935
0.01999 | 1.32719 | 0.37068