## Sheet1
20004.453 | 0.3982 | -0.00804
15829.126 | 0.40739 | 0.00689
12516.703 | 0.41587 | 0.01648
9909.4424 | 0.42517 | 0.02419
7835.48 | 0.43271 | 0.03049
6217.2461 | 0.44194 | 0.03634
4905.291 | 0.45012 | 0.03976
3881.2737 | 0.45595 | 0.04586
3070.9827 | 0.46585 | 0.04758
2430.7778 | 0.47426 | 0.05049
1923.1537 | 0.48066 | 0.05344
1522.4358 | 0.49041 | 0.05493
1203.8446 | 0.49888 | 0.05988
952.86591 | 0.50813 | 0.06033
754.27557 | 0.51796 | 0.06297
596.71857 | 0.52527 | 0.06519
471.96338 | 0.53539 | 0.06829
373.20856 | 0.54367 | 0.07168
295.47278 | 0.55434 | 0.07359
233.87738 | 0.56534 | 0.07841
185.05922 | 0.57634 | 0.0817
146.35823 | 0.58667 | 0.08723
115.77804 | 0.59857 | 0.09242
91.6721 | 0.61127 | 0.09845
72.51701 | 0.62437 | 0.1075
57.36816 | 0.63647 | 0.11628
45.3629 | 0.65237 | 0.12788
35.93134 | 0.67035 | 0.13814
28.40909 | 0.69194 | 0.15209
22.48202 | 0.71854 | 0.16488
17.79613 | 0.74665 | 0.17873
14.06813 | 0.78217 | 0.18769
11.1448 | 0.81955 | 0.19662
8.81772 | 0.86042 | 0.19453
6.97545 | 0.89757 | 0.19079
5.5173 | 0.9331 | 0.17558
4.36941 | 0.96211 | 0.1631
3.45686 | 0.98696 | 0.14436
2.73547 | 1.00798 | 0.12857
2.16054 | 1.02384 | 0.1134
1.70952 | 1.03478 | 0.10081
1.35352 | 1.04352 | 0.09041
1.07079 | 1.05206 | 0.082
0.84734 | 1.05778 | 0.07693
0.67072 | 1.06338 | 0.07424
0.53067 | 1.06945 | 0.07335
0.41976 | 1.07685 | 0.07527
0.33183 | 1.08351 | 0.08175
0.26261 | 1.08883 | 0.09062
0.20791 | 1.09466 | 0.10059
0.16452 | 1.10262 | 0.11154
0.13007 | 1.11468 | 0.12565
0.10309 | 1.12844 | 0.14408
0.08153 | 1.1433 | 0.16642
0.06443 | 1.16317 | 0.19062
0.05102 | 1.1922 | 0.21432
0.04042 | 1.22588 | 0.25129
0.03192 | 1.26089 | 0.29821
0.02528 | 1.28959 | 0.34331
0.01999 | 1.32265 | 0.37874