## Sheet1
20004.453 | 0.39798 | -0.00726
15829.126 | 0.40633 | 0.00552
12516.703 | 0.41455 | 0.01582
9909.4424 | 0.42356 | 0.02649
7835.48 | 0.43223 | 0.03144
6217.2461 | 0.44086 | 0.03698
4905.291 | 0.4477 | 0.04147
3881.2737 | 0.45521 | 0.04468
3070.9827 | 0.46537 | 0.04673
2430.7778 | 0.47271 | 0.05008
1923.1537 | 0.48248 | 0.05282
1522.4358 | 0.48993 | 0.05607
1203.8446 | 0.49789 | 0.05664
952.86591 | 0.50689 | 0.06072
754.27557 | 0.51526 | 0.06302
596.71857 | 0.52412 | 0.06546
471.96338 | 0.53373 | 0.06904
373.20856 | 0.545 | 0.06942
295.47278 | 0.55409 | 0.07393
233.87738 | 0.56445 | 0.0776
185.05922 | 0.576 | 0.0826
146.35823 | 0.58665 | 0.08693
115.77804 | 0.59856 | 0.09367
91.6721 | 0.60871 | 0.09898
72.51701 | 0.62281 | 0.10613
57.36816 | 0.63773 | 0.11492
45.3629 | 0.6536 | 0.12545
35.93134 | 0.67156 | 0.1372
28.40909 | 0.69302 | 0.15127
22.48202 | 0.71696 | 0.16613
17.79613 | 0.74636 | 0.17883
14.06813 | 0.78084 | 0.1911
11.1448 | 0.82027 | 0.19625
8.81772 | 0.85953 | 0.19499
6.97545 | 0.89696 | 0.18959
5.5173 | 0.93257 | 0.1773
4.36941 | 0.96105 | 0.16167
3.45686 | 0.98752 | 0.1443
2.73547 | 1.00689 | 0.12871
2.16054 | 1.0223 | 0.11351
1.70952 | 1.03359 | 0.10024
1.35352 | 1.0434 | 0.08937
1.07079 | 1.05062 | 0.08193
0.84734 | 1.05709 | 0.07633
0.67072 | 1.06319 | 0.07318
0.53067 | 1.06903 | 0.0729
0.41976 | 1.07597 | 0.07658
0.33183 | 1.08087 | 0.08285
0.26261 | 1.08585 | 0.09019
0.20791 | 1.09313 | 0.09878
0.16452 | 1.1031 | 0.10992
0.13007 | 1.11443 | 0.12593
0.10309 | 1.12616 | 0.144
0.08153 | 1.14295 | 0.16337
0.06443 | 1.16584 | 0.18853
0.05102 | 1.19662 | 0.22017
0.04042 | 1.22386 | 0.26201
0.03192 | 1.24804 | 0.3039
0.02528 | 1.27749 | 0.33642
0.01999 | 1.32109 | 0.36755