## Sheet1
20004.453 | 0.397 | -0.00484
15829.126 | 0.40641 | 0.00722
12516.703 | 0.41407 | 0.01973
9909.4424 | 0.42242 | 0.02571
7835.48 | 0.42934 | 0.03181
6217.2461 | 0.43907 | 0.03652
4905.291 | 0.44772 | 0.04086
3881.2737 | 0.45625 | 0.04644
3070.9827 | 0.46541 | 0.04822
2430.7778 | 0.47383 | 0.05051
1923.1537 | 0.48248 | 0.05293
1522.4358 | 0.49211 | 0.05449
1203.8446 | 0.50079 | 0.05913
952.86591 | 0.50953 | 0.06046
754.27557 | 0.51954 | 0.06389
596.71857 | 0.52711 | 0.0661
471.96338 | 0.53851 | 0.06683
373.20856 | 0.54877 | 0.07097
295.47278 | 0.55679 | 0.07211
233.87738 | 0.56757 | 0.0777
185.05922 | 0.57616 | 0.08154
146.35823 | 0.5886 | 0.08651
115.77804 | 0.59885 | 0.09152
91.6721 | 0.60937 | 0.09738
72.51701 | 0.62406 | 0.10448
57.36816 | 0.63782 | 0.11564
45.3629 | 0.654 | 0.12558
35.93134 | 0.67199 | 0.13214
28.40909 | 0.69588 | 0.14703
22.48202 | 0.72144 | 0.15763
17.79613 | 0.74918 | 0.16638
14.06813 | 0.77703 | 0.18001
11.1448 | 0.81802 | 0.17213
8.81772 | 0.85201 | 0.18305
6.97545 | 0.87636 | 0.16367
5.5173 | 0.91301 | 0.14004
4.36941 | 0.95178 | 0.12934
3.45686 | 0.97038 | 0.13065
2.73547 | 0.96915 | 0.12355
2.16054 | 0.96245 | 0.10078
1.70952 | 0.96527 | 0.06694
1.35352 | 0.98485 | 0.03617
1.07079 | 1.01698 | 0.02376
0.84734 | 1.04757 | 0.03499
0.67072 | 1.06112 | 0.06111
0.53067 | 1.04795 | 0.09865
0.41976 | 1.00885 | 0.11871
0.33183 | 0.96449 | 0.10894
0.26261 | 0.93493 | 0.06977
0.20791 | 0.93862 | 0.0168
0.16452 | 0.9814 | -0.02858
0.13007 | 1.05856 | -0.04215
0.10309 | 1.15165 | -0.00081
0.08153 | 1.22694 | 0.1093
0.06443 | 1.24637 | 0.25571
0.05102 | 1.16003 | 0.42357
0.04042 | 0.96951 | 0.50943
0.03192 | 0.7411 | 0.44711
0.02528 | 0.58953 | 0.21421
0.01999 | 0.63655 | -0.14795