## Sheet1
20004.453 | 0.39401 | -0.00528
15829.126 | 0.40459 | 0.00755
12516.703 | 0.41373 | 0.01721
9909.4424 | 0.42087 | 0.02395
7835.48 | 0.43124 | 0.03258
6217.2461 | 0.44094 | 0.03613
4905.291 | 0.44607 | 0.04042
3881.2737 | 0.45367 | 0.04455
3070.9827 | 0.46236 | 0.04737
2430.7778 | 0.47167 | 0.05062
1923.1537 | 0.47918 | 0.05309
1522.4358 | 0.49019 | 0.0558
1203.8446 | 0.49629 | 0.05734
952.86591 | 0.5067 | 0.06006
754.27557 | 0.51678 | 0.06143
596.71857 | 0.52519 | 0.06492
471.96338 | 0.53491 | 0.06761
373.20856 | 0.54623 | 0.07197
295.47278 | 0.55468 | 0.07325
233.87738 | 0.56518 | 0.07835
185.05922 | 0.57623 | 0.08138
146.35823 | 0.5874 | 0.08545
115.77804 | 0.59863 | 0.09209
91.6721 | 0.61014 | 0.09828
72.51701 | 0.6236 | 0.10609
57.36816 | 0.63816 | 0.1146
45.3629 | 0.65423 | 0.12422
35.93134 | 0.66912 | 0.13463
28.40909 | 0.6937 | 0.14553
22.48202 | 0.71946 | 0.15538
17.79613 | 0.74502 | 0.16799
14.06813 | 0.78469 | 0.18123
11.1448 | 0.81266 | 0.17455
8.81772 | 0.86018 | 0.17667
6.97545 | 0.88195 | 0.17311
5.5173 | 0.90285 | 0.14879
4.36941 | 0.93583 | 0.11973
3.45686 | 0.97268 | 0.11
2.73547 | 0.98928 | 0.11507
2.16054 | 0.9832 | 0.11432
1.70952 | 0.96668 | 0.09929
1.35352 | 0.95772 | 0.06766
1.07079 | 0.96771 | 0.03086
0.84734 | 0.99839 | 0.00582
0.67072 | 1.03371 | 0.00485
0.53067 | 1.06729 | 0.03227
0.41976 | 1.07178 | 0.07941
0.33183 | 1.04373 | 0.12208
0.26261 | 0.99443 | 0.13902
0.20791 | 0.94153 | 0.11997
0.16452 | 0.91253 | 0.07024
0.13007 | 0.92359 | 0.00507
0.10309 | 0.98694 | -0.04971
0.08153 | 1.10008 | -0.05977
0.06443 | 1.22598 | -0.00123
0.05102 | 1.33786 | 0.16472
0.04042 | 1.33525 | 0.40386
0.03192 | 1.17164 | 0.62264
0.02528 | 0.88307 | 0.71203
0.01999 | 0.55875 | 0.56384