## Sheet1
20004.453 | 0.37749 | -0.0145
15829.126 | 0.38546 | -0.00061
12516.703 | 0.39364 | 0.00902
9909.4424 | 0.40126 | 0.01763
7835.48 | 0.40873 | 0.02493
6217.2461 | 0.41587 | 0.02992
4905.291 | 0.42213 | 0.03344
3881.2737 | 0.42946 | 0.03887
3070.9827 | 0.43823 | 0.04161
2430.7778 | 0.44414 | 0.04477
1923.1537 | 0.45138 | 0.04869
1522.4358 | 0.4608 | 0.04959
1203.8446 | 0.4675 | 0.05295
952.86591 | 0.47414 | 0.05446
754.27557 | 0.48313 | 0.05728
596.71857 | 0.49162 | 0.0587
471.96338 | 0.5002 | 0.06162
373.20856 | 0.50827 | 0.06395
295.47278 | 0.51796 | 0.0686
233.87738 | 0.52763 | 0.07265
185.05922 | 0.53709 | 0.07679
146.35823 | 0.54695 | 0.08174
115.77804 | 0.5575 | 0.08722
91.6721 | 0.57389 | 0.09576
72.51701 | 0.58849 | 0.1021
57.36816 | 0.60644 | 0.10664
45.3629 | 0.62597 | 0.11243
35.93134 | 0.64845 | 0.11557
28.40909 | 0.67217 | 0.11434
22.48202 | 0.69235 | 0.10973
17.79613 | 0.71372 | 0.1035
14.06813 | 0.73202 | 0.09357
11.1448 | 0.74442 | 0.08423
8.81772 | 0.75623 | 0.07158
6.97545 | 0.76721 | 0.06289
5.5173 | 0.77182 | 0.05875
4.36941 | 0.77411 | 0.05056
3.45686 | 0.78044 | 0.0425
2.73547 | 0.78679 | 0.03656
2.16054 | 0.79517 | 0.03587
1.70952 | 0.79926 | 0.04066
1.35352 | 0.79739 | 0.04672
1.07079 | 0.79351 | 0.04763
0.84734 | 0.78884 | 0.04294
0.67072 | 0.78909 | 0.03573
0.53067 | 0.7994 | 0.02582
0.41976 | 0.82088 | 0.02214
0.33183 | 0.84925 | 0.03363
0.26261 | 0.8746 | 0.06545
0.20791 | 0.88082 | 0.11269
0.16452 | 0.85703 | 0.16013
0.13007 | 0.80739 | 0.18448
0.10309 | 0.75184 | 0.16771
0.08153 | 0.71848 | 0.10434
0.06443 | 0.74044 | 0.02164
0.05102 | 0.85828 | -0.07255
0.04042 | 1.07606 | -0.09236
0.03192 | 1.33613 | 0.04516
0.02528 | 1.5272 | 0.37292
0.01999 | 1.4909 | 0.83361