## Sheet1
20004.453 | 0.37741 | -0.01396
15829.126 | 0.38376 | -0.0018
12516.703 | 0.3918 | 0.01024
9909.4424 | 0.39847 | 0.01845
7835.48 | 0.40704 | 0.02583
6217.2461 | 0.4142 | 0.03098
4905.291 | 0.42221 | 0.03454
3881.2737 | 0.42984 | 0.03768
3070.9827 | 0.43693 | 0.04179
2430.7778 | 0.44292 | 0.04545
1923.1537 | 0.452 | 0.04783
1522.4358 | 0.45937 | 0.05137
1203.8446 | 0.46731 | 0.05226
952.86591 | 0.47574 | 0.05416
754.27557 | 0.48297 | 0.05705
596.71857 | 0.49093 | 0.06026
471.96338 | 0.49967 | 0.06241
373.20856 | 0.50879 | 0.06504
295.47278 | 0.51801 | 0.06851
233.87738 | 0.52694 | 0.07291
185.05922 | 0.5365 | 0.07658
146.35823 | 0.5481 | 0.08177
115.77804 | 0.55939 | 0.08654
91.6721 | 0.57107 | 0.09432
72.51701 | 0.58893 | 0.09911
57.36816 | 0.60554 | 0.10817
45.3629 | 0.62495 | 0.11347
35.93134 | 0.64807 | 0.11437
28.40909 | 0.67275 | 0.11332
22.48202 | 0.69384 | 0.10799
17.79613 | 0.71394 | 0.10157
14.06813 | 0.73149 | 0.09404
11.1448 | 0.74301 | 0.08179
8.81772 | 0.75685 | 0.07266
6.97545 | 0.76433 | 0.06617
5.5173 | 0.76881 | 0.05488
4.36941 | 0.77384 | 0.04619
3.45686 | 0.78426 | 0.04079
2.73547 | 0.78912 | 0.04208
2.16054 | 0.79024 | 0.0435
1.70952 | 0.78755 | 0.04297
1.35352 | 0.78637 | 0.03875
1.07079 | 0.78859 | 0.03143
0.84734 | 0.79727 | 0.02547
0.67072 | 0.8107 | 0.02481
0.53067 | 0.82931 | 0.03313
0.41976 | 0.84426 | 0.05574
0.33183 | 0.84422 | 0.08579
0.26261 | 0.82669 | 0.11264
0.20791 | 0.79624 | 0.12191
0.16452 | 0.76697 | 0.10441
0.13007 | 0.76017 | 0.06196
0.10309 | 0.79556 | 0.00976
0.08153 | 0.88323 | -0.02332
0.06443 | 1.00367 | -0.00648
0.05102 | 1.15253 | 0.11096
0.04042 | 1.22784 | 0.33052
0.03192 | 1.15107 | 0.59902
0.02528 | 0.89648 | 0.79369
0.01999 | 0.51093 | 0.77192