## Sheet1
20004.453 | 0.37577 | -0.01498
15829.126 | 0.38398 | -0.00109
12516.703 | 0.39302 | 0.00925
9909.4424 | 0.39929 | 0.01662
7835.48 | 0.4066 | 0.02344
6217.2461 | 0.41461 | 0.02996
4905.291 | 0.42168 | 0.0364
3881.2737 | 0.42826 | 0.03866
3070.9827 | 0.43671 | 0.04176
2430.7778 | 0.44246 | 0.04381
1923.1537 | 0.45133 | 0.04614
1522.4358 | 0.45886 | 0.04971
1203.8446 | 0.46682 | 0.05198
952.86591 | 0.47474 | 0.05302
754.27557 | 0.48159 | 0.05733
596.71857 | 0.48933 | 0.05886
471.96338 | 0.50057 | 0.06077
373.20856 | 0.50882 | 0.0649
295.47278 | 0.51649 | 0.06792
233.87738 | 0.52639 | 0.07003
185.05922 | 0.53701 | 0.07705
146.35823 | 0.54803 | 0.08195
115.77804 | 0.55929 | 0.08793
91.6721 | 0.57322 | 0.0925
72.51701 | 0.58728 | 0.09987
57.36816 | 0.60412 | 0.10806
45.3629 | 0.62707 | 0.11224
35.93134 | 0.64839 | 0.11226
28.40909 | 0.67153 | 0.11344
22.48202 | 0.69204 | 0.10833
17.79613 | 0.71251 | 0.10086
14.06813 | 0.72957 | 0.09238
11.1448 | 0.74335 | 0.07991
8.81772 | 0.75542 | 0.07275
6.97545 | 0.76057 | 0.06371
5.5173 | 0.76827 | 0.05293
4.36941 | 0.77561 | 0.04673
3.45686 | 0.78259 | 0.04462
2.73547 | 0.78478 | 0.04543
2.16054 | 0.78334 | 0.04293
1.70952 | 0.78234 | 0.03805
1.35352 | 0.78612 | 0.03137
1.07079 | 0.79451 | 0.02594
0.84734 | 0.80816 | 0.02671
0.67072 | 0.82081 | 0.03558
0.53067 | 0.83004 | 0.05495
0.41976 | 0.8251 | 0.07796
0.33183 | 0.80746 | 0.09343
0.26261 | 0.78636 | 0.09228
0.20791 | 0.77194 | 0.07205
0.16452 | 0.78017 | 0.03728
0.13007 | 0.82415 | 0.00512
0.10309 | 0.90305 | 0.00089
0.08153 | 1.00353 | 0.05236
0.06443 | 1.08168 | 0.15896
0.05102 | 1.09372 | 0.34134
0.04042 | 0.98628 | 0.51643
0.03192 | 0.7598 | 0.59317
0.02528 | 0.49948 | 0.48538
0.01999 | 0.33765 | 0.14842