## Sheet1
20004.453 | 0.37621 | -0.01366
15829.126 | 0.38362 | -0.00219
12516.703 | 0.39235 | 0.00942
9909.4424 | 0.39931 | 0.01798
7835.48 | 0.40565 | 0.02611
6217.2461 | 0.41235 | 0.03076
4905.291 | 0.42108 | 0.03477
3881.2737 | 0.42777 | 0.03804
3070.9827 | 0.43673 | 0.04233
2430.7778 | 0.44238 | 0.04504
1923.1537 | 0.44996 | 0.04653
1522.4358 | 0.45842 | 0.04881
1203.8446 | 0.46599 | 0.05214
952.86591 | 0.47234 | 0.0551
754.27557 | 0.48245 | 0.05713
596.71857 | 0.49031 | 0.06055
471.96338 | 0.49936 | 0.06195
373.20856 | 0.50678 | 0.06638
295.47278 | 0.51683 | 0.06819
233.87738 | 0.5256 | 0.07151
185.05922 | 0.53482 | 0.07586
146.35823 | 0.54683 | 0.08117
115.77804 | 0.55766 | 0.08841
91.6721 | 0.57148 | 0.09357
72.51701 | 0.5862 | 0.10048
57.36816 | 0.60499 | 0.10726
45.3629 | 0.62753 | 0.11119
35.93134 | 0.64781 | 0.11426
28.40909 | 0.66832 | 0.11233
22.48202 | 0.69223 | 0.1088
17.79613 | 0.7119 | 0.10184
14.06813 | 0.73133 | 0.09238
11.1448 | 0.74318 | 0.08274
8.81772 | 0.75424 | 0.07087
6.97545 | 0.76535 | 0.06423
5.5173 | 0.76801 | 0.05741
4.36941 | 0.77257 | 0.04847
3.45686 | 0.77753 | 0.04134
2.73547 | 0.78619 | 0.03633
2.16054 | 0.79303 | 0.03872
1.70952 | 0.79474 | 0.0431
1.35352 | 0.79217 | 0.04584
1.07079 | 0.78785 | 0.04408
0.84734 | 0.78552 | 0.03777
0.67072 | 0.79 | 0.03041
0.53067 | 0.80362 | 0.02278
0.41976 | 0.8269 | 0.02497
0.33183 | 0.85344 | 0.04382
0.26261 | 0.86932 | 0.08078
0.20791 | 0.86295 | 0.12579
0.16452 | 0.82942 | 0.16082
0.13007 | 0.77949 | 0.16605
0.10309 | 0.73728 | 0.13017
0.08153 | 0.73231 | 0.05815
0.06443 | 0.78615 | -0.01887
0.05102 | 0.93704 | -0.07657
0.04042 | 1.15848 | -0.03107
0.03192 | 1.37172 | 0.17818
0.02528 | 1.456 | 0.54284
0.01999 | 1.28696 | 0.953