## Sheet1
20004.453 | 0.37347 | -0.01945
15829.126 | 0.38046 | -0.0081
12516.703 | 0.38841 | 0.00546
9909.4424 | 0.39336 | 0.01394
7835.48 | 0.40281 | 0.02153
6217.2461 | 0.40818 | 0.02655
4905.291 | 0.41725 | 0.03222
3881.2737 | 0.42238 | 0.03527
3070.9827 | 0.42851 | 0.03927
2430.7778 | 0.43675 | 0.04156
1923.1537 | 0.44293 | 0.04489
1522.4358 | 0.45022 | 0.04865
1203.8446 | 0.45859 | 0.05065
952.86591 | 0.46659 | 0.05396
754.27557 | 0.47439 | 0.05659
596.71857 | 0.48225 | 0.05762
471.96338 | 0.49028 | 0.06128
373.20856 | 0.49959 | 0.06438
295.47278 | 0.50792 | 0.06846
233.87738 | 0.51745 | 0.07167
185.05922 | 0.52677 | 0.07735
146.35823 | 0.53972 | 0.08238
115.77804 | 0.54903 | 0.08863
91.6721 | 0.56304 | 0.09518
72.51701 | 0.57836 | 0.10314
57.36816 | 0.59476 | 0.10908
45.3629 | 0.61457 | 0.11678
35.93134 | 0.63642 | 0.11911
28.40909 | 0.66194 | 0.12102
22.48202 | 0.68662 | 0.11882
17.79613 | 0.7085 | 0.11175
14.06813 | 0.72872 | 0.10203
11.1448 | 0.74458 | 0.09164
8.81772 | 0.75738 | 0.08074
6.97545 | 0.76804 | 0.0711
5.5173 | 0.77725 | 0.0607
4.36941 | 0.78381 | 0.05511
3.45686 | 0.78595 | 0.05125
2.73547 | 0.78889 | 0.04368
2.16054 | 0.79226 | 0.03806
1.70952 | 0.79774 | 0.03494
1.35352 | 0.80401 | 0.03397
1.07079 | 0.81038 | 0.03725
0.84734 | 0.81259 | 0.04338
0.67072 | 0.81198 | 0.05026
0.53067 | 0.80885 | 0.05335
0.41976 | 0.80746 | 0.05375
0.33183 | 0.81078 | 0.05262
0.26261 | 0.81992 | 0.05293
0.20791 | 0.83429 | 0.05718
0.16452 | 0.85245 | 0.07029
0.13007 | 0.87037 | 0.09343
0.10309 | 0.88134 | 0.12374
0.08153 | 0.88324 | 0.15508
0.06443 | 0.88361 | 0.18026
0.05102 | 0.88424 | 0.19413
0.04042 | 0.89883 | 0.20442
0.03192 | 0.92536 | 0.2161
0.02528 | 0.9642 | 0.23226
0.01999 | 1.01912 | 0.25747