## Sheet1
20004.453 | 0.37472 | -0.02169
15829.126 | 0.38038 | -0.00723
12516.703 | 0.38723 | 0.0046
9909.4424 | 0.39481 | 0.01375
7835.48 | 0.40157 | 0.02046
6217.2461 | 0.40836 | 0.02617
4905.291 | 0.41597 | 0.03006
3881.2737 | 0.42134 | 0.03655
3070.9827 | 0.42976 | 0.04035
2430.7778 | 0.4368 | 0.04349
1923.1537 | 0.44349 | 0.04572
1522.4358 | 0.44969 | 0.04922
1203.8446 | 0.45716 | 0.04874
952.86591 | 0.46603 | 0.0531
754.27557 | 0.47297 | 0.05445
596.71857 | 0.4815 | 0.05907
471.96338 | 0.48967 | 0.06022
373.20856 | 0.49945 | 0.06307
295.47278 | 0.50872 | 0.06625
233.87738 | 0.51697 | 0.07016
185.05922 | 0.52751 | 0.07633
146.35823 | 0.53697 | 0.0825
115.77804 | 0.54879 | 0.08701
91.6721 | 0.56223 | 0.09431
72.51701 | 0.57724 | 0.10109
57.36816 | 0.59462 | 0.10886
45.3629 | 0.61451 | 0.11663
35.93134 | 0.63716 | 0.12038
28.40909 | 0.66146 | 0.12024
22.48202 | 0.68562 | 0.1199
17.79613 | 0.70736 | 0.11218
14.06813 | 0.7263 | 0.10102
11.1448 | 0.74247 | 0.09092
8.81772 | 0.75638 | 0.08085
6.97545 | 0.76626 | 0.06972
5.5173 | 0.77463 | 0.06
4.36941 | 0.78039 | 0.05584
3.45686 | 0.78437 | 0.05017
2.73547 | 0.78578 | 0.0431
2.16054 | 0.79063 | 0.03812
1.70952 | 0.79583 | 0.03395
1.35352 | 0.80251 | 0.03352
1.07079 | 0.80733 | 0.03709
0.84734 | 0.80935 | 0.04397
0.67072 | 0.80924 | 0.05024
0.53067 | 0.80516 | 0.05271
0.41976 | 0.80523 | 0.05258
0.33183 | 0.80938 | 0.0514
0.26261 | 0.8186 | 0.05198
0.20791 | 0.83352 | 0.05785
0.16452 | 0.85183 | 0.07123
0.13007 | 0.8683 | 0.09503
0.10309 | 0.87733 | 0.12571
0.08153 | 0.87779 | 0.15596
0.06443 | 0.87891 | 0.17989
0.05102 | 0.88109 | 0.19134
0.04042 | 0.8963 | 0.20066
0.03192 | 0.9245 | 0.21318
0.02528 | 0.96535 | 0.22994
0.01999 | 1.02134 | 0.25722