## Sheet1
20004.453 | 0.37285 | -0.0218
15829.126 | 0.37898 | -0.00742
12516.703 | 0.3863 | 0.00455
9909.4424 | 0.39356 | 0.01389
7835.48 | 0.40081 | 0.02023
6217.2461 | 0.40725 | 0.02669
4905.291 | 0.41502 | 0.03191
3881.2737 | 0.42196 | 0.03666
3070.9827 | 0.42751 | 0.03964
2430.7778 | 0.43496 | 0.04315
1923.1537 | 0.44161 | 0.04504
1522.4358 | 0.44979 | 0.04724
1203.8446 | 0.45759 | 0.05071
952.86591 | 0.4649 | 0.05321
754.27557 | 0.47306 | 0.05527
596.71857 | 0.48225 | 0.05759
471.96338 | 0.48885 | 0.05983
373.20856 | 0.49871 | 0.06348
295.47278 | 0.50678 | 0.06712
233.87738 | 0.51502 | 0.07308
185.05922 | 0.5257 | 0.07526
146.35823 | 0.53654 | 0.08201
115.77804 | 0.54935 | 0.08792
91.6721 | 0.56175 | 0.09431
72.51701 | 0.57723 | 0.10282
57.36816 | 0.59459 | 0.10951
45.3629 | 0.6147 | 0.11623
35.93134 | 0.63678 | 0.1198
28.40909 | 0.65983 | 0.12054
22.48202 | 0.68506 | 0.11706
17.79613 | 0.70585 | 0.10966
14.06813 | 0.72635 | 0.1003
11.1448 | 0.74205 | 0.08987
8.81772 | 0.75625 | 0.08032
6.97545 | 0.76375 | 0.07012
5.5173 | 0.77072 | 0.06171
4.36941 | 0.77911 | 0.05183
3.45686 | 0.78595 | 0.04723
2.73547 | 0.78973 | 0.04494
2.16054 | 0.79095 | 0.04354
1.70952 | 0.79112 | 0.04013
1.35352 | 0.79293 | 0.03613
1.07079 | 0.79781 | 0.03275
0.84734 | 0.80379 | 0.03242
0.67072 | 0.81214 | 0.0347
0.53067 | 0.8203 | 0.04364
0.41976 | 0.82449 | 0.05626
0.33183 | 0.82317 | 0.06919
0.26261 | 0.81832 | 0.07731
0.20791 | 0.81632 | 0.08058
0.16452 | 0.82143 | 0.08168
0.13007 | 0.83317 | 0.08429
0.10309 | 0.85314 | 0.09294
0.08153 | 0.87983 | 0.10952
0.06443 | 0.90797 | 0.13738
0.05102 | 0.93281 | 0.17934
0.04042 | 0.9456 | 0.22624
0.03192 | 0.9489 | 0.26554
0.02528 | 0.9558 | 0.28989
0.01999 | 0.97621 | 0.30583