## Sheet1
20004.453 | 0.3721 | -0.02026
15829.126 | 0.38045 | -0.00709
12516.703 | 0.38631 | 0.00442
9909.4424 | 0.39402 | 0.01282
7835.48 | 0.40108 | 0.02124
6217.2461 | 0.40661 | 0.02632
4905.291 | 0.41504 | 0.03086
3881.2737 | 0.41982 | 0.03577
3070.9827 | 0.42693 | 0.03981
2430.7778 | 0.43419 | 0.04124
1923.1537 | 0.44189 | 0.04527
1522.4358 | 0.44815 | 0.04757
1203.8446 | 0.4567 | 0.04941
952.86591 | 0.46437 | 0.05186
754.27557 | 0.47169 | 0.05395
596.71857 | 0.48074 | 0.05843
471.96338 | 0.48827 | 0.05925
373.20856 | 0.4974 | 0.06343
295.47278 | 0.50625 | 0.06732
233.87738 | 0.51494 | 0.07018
185.05922 | 0.52476 | 0.07481
146.35823 | 0.53548 | 0.08178
115.77804 | 0.54642 | 0.08741
91.6721 | 0.56089 | 0.09417
72.51701 | 0.57624 | 0.10158
57.36816 | 0.59288 | 0.10873
45.3629 | 0.61358 | 0.11506
35.93134 | 0.63474 | 0.11867
28.40909 | 0.65957 | 0.11905
22.48202 | 0.68089 | 0.11484
17.79613 | 0.70431 | 0.10908
14.06813 | 0.7239 | 0.0998
11.1448 | 0.73903 | 0.08987
8.81772 | 0.75304 | 0.07819
6.97545 | 0.76049 | 0.06916
5.5173 | 0.7678 | 0.06026
4.36941 | 0.77435 | 0.05081
3.45686 | 0.78105 | 0.04447
2.73547 | 0.78615 | 0.0437
2.16054 | 0.78718 | 0.04213
1.70952 | 0.78784 | 0.04007
1.35352 | 0.78918 | 0.03642
1.07079 | 0.79271 | 0.03301
0.84734 | 0.79882 | 0.03173
0.67072 | 0.80672 | 0.03438
0.53067 | 0.81549 | 0.04168
0.41976 | 0.82095 | 0.05452
0.33183 | 0.82059 | 0.06818
0.26261 | 0.816 | 0.07806
0.20791 | 0.81351 | 0.08173
0.16452 | 0.81644 | 0.08336
0.13007 | 0.8276 | 0.08645
0.10309 | 0.84603 | 0.0927
0.08153 | 0.87247 | 0.10753
0.06443 | 0.90007 | 0.13474
0.05102 | 0.92897 | 0.17408
0.04042 | 0.94501 | 0.22219
0.03192 | 0.95058 | 0.26492
0.02528 | 0.95437 | 0.29192
0.01999 | 0.97298 | 0.30917