## Sheet1
20004.453 | 0.37379 | -0.02218
15829.126 | 0.37942 | -0.00668
12516.703 | 0.38739 | 0.00196
9909.4424 | 0.3933 | 0.01276
7835.48 | 0.40014 | 0.02071
6217.2461 | 0.40672 | 0.02634
4905.291 | 0.41619 | 0.03075
3881.2737 | 0.42084 | 0.03459
3070.9827 | 0.42788 | 0.03883
2430.7778 | 0.43394 | 0.04135
1923.1537 | 0.4418 | 0.0433
1522.4358 | 0.45092 | 0.04792
1203.8446 | 0.45683 | 0.0505
952.86591 | 0.46534 | 0.04993
754.27557 | 0.47314 | 0.05449
596.71857 | 0.48084 | 0.05716
471.96338 | 0.48904 | 0.06043
373.20856 | 0.49897 | 0.06386
295.47278 | 0.50744 | 0.06692
233.87738 | 0.516 | 0.07172
185.05922 | 0.52526 | 0.07713
146.35823 | 0.53635 | 0.08222
115.77804 | 0.54799 | 0.08817
91.6721 | 0.56101 | 0.09321
72.51701 | 0.57602 | 0.10113
57.36816 | 0.59325 | 0.10905
45.3629 | 0.61325 | 0.11581
35.93134 | 0.63696 | 0.1197
28.40909 | 0.66009 | 0.11833
22.48202 | 0.68152 | 0.11711
17.79613 | 0.70554 | 0.1106
14.06813 | 0.72469 | 0.09971
11.1448 | 0.74034 | 0.09004
8.81772 | 0.75332 | 0.07873
6.97545 | 0.76506 | 0.06843
5.5173 | 0.76984 | 0.06004
4.36941 | 0.7747 | 0.05352
3.45686 | 0.77901 | 0.04563
2.73547 | 0.78532 | 0.03959
2.16054 | 0.79202 | 0.03812
1.70952 | 0.79557 | 0.03927
1.35352 | 0.79664 | 0.04103
1.07079 | 0.79525 | 0.04208
0.84734 | 0.79465 | 0.04101
0.67072 | 0.79658 | 0.0394
0.53067 | 0.80204 | 0.03744
0.41976 | 0.81196 | 0.03874
0.33183 | 0.82503 | 0.04591
0.26261 | 0.83703 | 0.06098
0.20791 | 0.84258 | 0.08173
0.16452 | 0.84229 | 0.10222
0.13007 | 0.8376 | 0.11719
0.10309 | 0.8362 | 0.12523
0.08153 | 0.84436 | 0.12979
0.06443 | 0.8618 | 0.13956
0.05102 | 0.88817 | 0.15098
0.04042 | 0.9264 | 0.16931
0.03192 | 0.97302 | 0.20588
0.02528 | 1.01374 | 0.26055
0.01999 | 1.04053 | 0.32256