## Sheet1
20004.453 | 0.37208 | -0.02213
15829.126 | 0.37936 | -0.00768
12516.703 | 0.38532 | 0.00243
9909.4424 | 0.39255 | 0.0139
7835.48 | 0.40007 | 0.02068
6217.2461 | 0.4063 | 0.02655
4905.291 | 0.41498 | 0.03211
3881.2737 | 0.42018 | 0.03539
3070.9827 | 0.42831 | 0.03937
2430.7778 | 0.4334 | 0.04166
1923.1537 | 0.44265 | 0.04509
1522.4358 | 0.44828 | 0.04714
1203.8446 | 0.45754 | 0.05077
952.86591 | 0.46399 | 0.05334
754.27557 | 0.47119 | 0.05646
596.71857 | 0.4802 | 0.05788
471.96338 | 0.48792 | 0.06146
373.20856 | 0.49591 | 0.06305
295.47278 | 0.50622 | 0.06701
233.87738 | 0.51607 | 0.07128
185.05922 | 0.52485 | 0.07729
146.35823 | 0.53547 | 0.08116
115.77804 | 0.54707 | 0.0872
91.6721 | 0.56084 | 0.09383
72.51701 | 0.57537 | 0.10128
57.36816 | 0.59393 | 0.10743
45.3629 | 0.61166 | 0.11476
35.93134 | 0.6344 | 0.1191
28.40909 | 0.65898 | 0.11968
22.48202 | 0.68334 | 0.1171
17.79613 | 0.70501 | 0.10943
14.06813 | 0.72365 | 0.10055
11.1448 | 0.73961 | 0.08954
8.81772 | 0.75307 | 0.07923
6.97545 | 0.76183 | 0.06964
5.5173 | 0.76931 | 0.05946
4.36941 | 0.77748 | 0.05194
3.45686 | 0.78185 | 0.04829
2.73547 | 0.78493 | 0.04451
2.16054 | 0.78498 | 0.04065
1.70952 | 0.78711 | 0.03672
1.35352 | 0.79094 | 0.0326
1.07079 | 0.79758 | 0.03134
0.84734 | 0.8052 | 0.03401
0.67072 | 0.81174 | 0.04017
0.53067 | 0.81458 | 0.05079
0.41976 | 0.81288 | 0.06087
0.33183 | 0.8088 | 0.06681
0.26261 | 0.80718 | 0.06863
0.20791 | 0.81162 | 0.06853
0.16452 | 0.82402 | 0.07064
0.13007 | 0.84216 | 0.07854
0.10309 | 0.8654 | 0.09451
0.08153 | 0.88965 | 0.123
0.06443 | 0.90813 | 0.15882
0.05102 | 0.91507 | 0.19995
0.04042 | 0.91559 | 0.23237
0.03192 | 0.92175 | 0.25132
0.02528 | 0.94097 | 0.26542
0.01999 | 0.97488 | 0.28088