## Sheet1
20004.453 | 0.37145 | -0.02168
15829.126 | 0.37876 | -0.00847
12516.703 | 0.38593 | 0.00512
9909.4424 | 0.39428 | 0.01201
7835.48 | 0.39932 | 0.02046
6217.2461 | 0.40682 | 0.02518
4905.291 | 0.41152 | 0.03122
3881.2737 | 0.41898 | 0.03696
3070.9827 | 0.42666 | 0.03936
2430.7778 | 0.43392 | 0.04324
1923.1537 | 0.44122 | 0.04621
1522.4358 | 0.44963 | 0.04772
1203.8446 | 0.45616 | 0.04954
952.86591 | 0.46277 | 0.05191
754.27557 | 0.47316 | 0.05725
596.71857 | 0.47947 | 0.05655
471.96338 | 0.48851 | 0.06054
373.20856 | 0.49708 | 0.06415
295.47278 | 0.5049 | 0.06731
233.87738 | 0.51486 | 0.07159
185.05922 | 0.52521 | 0.07537
146.35823 | 0.53644 | 0.08103
115.77804 | 0.54661 | 0.08681
91.6721 | 0.55954 | 0.09417
72.51701 | 0.57461 | 0.1016
57.36816 | 0.59282 | 0.11038
45.3629 | 0.61207 | 0.1155
35.93134 | 0.63522 | 0.11705
28.40909 | 0.65811 | 0.12001
22.48202 | 0.68346 | 0.11421
17.79613 | 0.70564 | 0.10792
14.06813 | 0.7236 | 0.10161
11.1448 | 0.73871 | 0.08846
8.81772 | 0.75142 | 0.07972
6.97545 | 0.76032 | 0.06878
5.5173 | 0.76898 | 0.05826
4.36941 | 0.7769 | 0.05141
3.45686 | 0.7804 | 0.04806
2.73547 | 0.7822 | 0.04442
2.16054 | 0.78341 | 0.04076
1.70952 | 0.78664 | 0.03588
1.35352 | 0.79102 | 0.03203
1.07079 | 0.79801 | 0.03181
0.84734 | 0.80524 | 0.0353
0.67072 | 0.8112 | 0.04181
0.53067 | 0.8127 | 0.05238
0.41976 | 0.80942 | 0.06095
0.33183 | 0.80621 | 0.06533
0.26261 | 0.80631 | 0.06615
0.20791 | 0.81223 | 0.06616
0.16452 | 0.82537 | 0.06938
0.13007 | 0.84436 | 0.07824
0.10309 | 0.8679 | 0.09681
0.08153 | 0.89017 | 0.12726
0.06443 | 0.90614 | 0.16389
0.05102 | 0.90833 | 0.20237
0.04042 | 0.90923 | 0.22993
0.03192 | 0.91815 | 0.24588
0.02528 | 0.93955 | 0.25893
0.01999 | 0.97723 | 0.27517