## Sheet1
20004.453 | 0.37283 | -0.02028
15829.126 | 0.38076 | -0.00658
12516.703 | 0.38619 | 0.00443
9909.4424 | 0.39319 | 0.01382
7835.48 | 0.39953 | 0.02154
6217.2461 | 0.40645 | 0.02726
4905.291 | 0.41291 | 0.03066
3881.2737 | 0.41886 | 0.03482
3070.9827 | 0.42702 | 0.03891
2430.7778 | 0.4341 | 0.04303
1923.1537 | 0.44135 | 0.0441
1522.4358 | 0.44786 | 0.04753
1203.8446 | 0.45526 | 0.05159
952.86591 | 0.46247 | 0.05248
754.27557 | 0.46887 | 0.05511
596.71857 | 0.4788 | 0.05632
471.96338 | 0.48657 | 0.05973
373.20856 | 0.49343 | 0.06429
295.47278 | 0.50278 | 0.06789
233.87738 | 0.51168 | 0.07152
185.05922 | 0.52312 | 0.07512
146.35823 | 0.53327 | 0.08155
115.77804 | 0.54396 | 0.08599
91.6721 | 0.55643 | 0.09355
72.51701 | 0.57289 | 0.10154
57.36816 | 0.58776 | 0.10868
45.3629 | 0.6095 | 0.11552
35.93134 | 0.63155 | 0.12014
28.40909 | 0.65611 | 0.12163
22.48202 | 0.67911 | 0.11965
17.79613 | 0.70273 | 0.11177
14.06813 | 0.72263 | 0.10227
11.1448 | 0.73827 | 0.0925
8.81772 | 0.75374 | 0.08125
6.97545 | 0.76075 | 0.07011
5.5173 | 0.76897 | 0.06118
4.36941 | 0.77611 | 0.05426
3.45686 | 0.78147 | 0.04753
2.73547 | 0.78399 | 0.04305
2.16054 | 0.78818 | 0.03892
1.70952 | 0.79247 | 0.03729
1.35352 | 0.79489 | 0.03652
1.07079 | 0.79798 | 0.03694
0.84734 | 0.79994 | 0.03812
0.67072 | 0.80348 | 0.03961
0.53067 | 0.80716 | 0.04376
0.41976 | 0.81094 | 0.04961
0.33183 | 0.81422 | 0.05497
0.26261 | 0.81945 | 0.06129
0.20791 | 0.82608 | 0.07001
0.16452 | 0.83344 | 0.08161
0.13007 | 0.84163 | 0.09503
0.10309 | 0.85112 | 0.10879
0.08153 | 0.86625 | 0.12458
0.06443 | 0.88463 | 0.14681
0.05102 | 0.90237 | 0.17544
0.04042 | 0.9188 | 0.20499
0.03192 | 0.93827 | 0.23198
0.02528 | 0.96819 | 0.25865
0.01999 | 1.00252 | 0.29203