## Sheet1
20004.453 | 0.37367 | -0.02075
15829.126 | 0.37985 | -0.00864
12516.703 | 0.38644 | 0.00482
9909.4424 | 0.39188 | 0.01214
7835.48 | 0.39852 | 0.02121
6217.2461 | 0.40437 | 0.02551
4905.291 | 0.41243 | 0.032
3881.2737 | 0.41941 | 0.03493
3070.9827 | 0.42447 | 0.03908
2430.7778 | 0.43268 | 0.04308
1923.1537 | 0.43897 | 0.04493
1522.4358 | 0.44675 | 0.0459
1203.8446 | 0.45452 | 0.04957
952.86591 | 0.46147 | 0.05404
754.27557 | 0.46996 | 0.05537
596.71857 | 0.47742 | 0.0583
471.96338 | 0.48606 | 0.06135
373.20856 | 0.49313 | 0.06393
295.47278 | 0.50362 | 0.06777
233.87738 | 0.51312 | 0.0713
185.05922 | 0.52217 | 0.07607
146.35823 | 0.53374 | 0.08056
115.77804 | 0.54427 | 0.08695
91.6721 | 0.5579 | 0.09492
72.51701 | 0.5711 | 0.09995
57.36816 | 0.58815 | 0.10716
45.3629 | 0.60877 | 0.11578
35.93134 | 0.63054 | 0.11939
28.40909 | 0.65535 | 0.11994
22.48202 | 0.67885 | 0.11948
17.79613 | 0.70225 | 0.11121
14.06813 | 0.72152 | 0.10355
11.1448 | 0.73933 | 0.09245
8.81772 | 0.75167 | 0.08059
6.97545 | 0.76285 | 0.07235
5.5173 | 0.77003 | 0.06067
4.36941 | 0.77667 | 0.05391
3.45686 | 0.78153 | 0.04772
2.73547 | 0.7851 | 0.04314
2.16054 | 0.78947 | 0.03917
1.70952 | 0.79169 | 0.03796
1.35352 | 0.7949 | 0.03609
1.07079 | 0.79774 | 0.03663
0.84734 | 0.80021 | 0.03822
0.67072 | 0.80307 | 0.04049
0.53067 | 0.80606 | 0.044
0.41976 | 0.81047 | 0.04773
0.33183 | 0.81513 | 0.05415
0.26261 | 0.82004 | 0.0619
0.20791 | 0.82567 | 0.07047
0.16452 | 0.8344 | 0.08024
0.13007 | 0.84452 | 0.09425
0.10309 | 0.85461 | 0.11217
0.08153 | 0.86448 | 0.13265
0.06443 | 0.87638 | 0.15256
0.05102 | 0.89358 | 0.17114
0.04042 | 0.91546 | 0.19582
0.03192 | 0.94168 | 0.22565
0.02528 | 0.96923 | 0.25524
0.01999 | 1.00824 | 0.28257